## Fórmula
Fórmula | Element 1 (line) | index 1 | Element 2 (line) | index 2 | Element 3 (line) | index 3 | Element 4 (line) | index 4 | Element 5(line) | index 5 | Dopants | Dopant 1(line) | Concentration | Density | Crystal System | Space Group | A | B | C | Volume | ICSD CODE | DOI
SrYAl3O7 | 39 | 1 | 40 | 1 | 14 | 3 | 9 | 7 | 87 | 0 | Tb3+ | 66 | 0.006 | 3.99 | 2 | 113 | 7.7686 | 7.7686 | 5.0992 | 307.74 | 109443 | https://doi.org/10.1016/j.ijleo.2018.04.006
La2Sr3B4O12 | 58 | 2 | 39 | 3 | 6 | 4 | 9 | 12 | 87 | 0 | Tb3+ | 66 | 0.033 | 4.78 | 3 | 33 | 8.78 | 16.54 | 7.42 | 1077.54 | 10213 | https://doi.org/10.1016/j.physb.2015.10.004
Y4Al2O9 | 40 | 4 | 14 | 2 | 9 | 9 | 87 | 0 | 87 | 0 | Tb3+ | 66 | 0.02 | 4.44 | 6 | 14 | 7.383 | 10.4682 | 11.1104 | 813.74 | 51076 | https://doi.org/10.1016/j.ijleo.2020.165926
CaMoO4 | 21 | 1 | 43 | 1 | 9 | 4 | 87 | 0 | 87 | 0 | Tb3+ | 66 | 0.05 | 4.25 | 2 | 88 | 5.226 | 5.226 | 11.4352 | 312.31 | 43145 | https://doi.org/10.1016/S1002-0721(16)60022-4
Ba2SiO4 | 57 | 2 | 15 | 1 | 9 | 4 | 87 | 0 | 87 | 0 | Tb3+ | 66 | 0.03 | 5.47 | 3 | 62 | 5.809901 | 10.217402 | 7.507104 | 445.63 | 7656 | https://doi.org/10.1016/j.ijleo.2019.164015
Ba3Y4O9 | 57 | 3 | 40 | 4 | 9 | 9 | 87 | 0 | 87 | 0 | Tb3+ | 66 | 0.02 | 5.64 | 4 | 167 | 6.059 | 6.059 | 50.6388 | 1609.96 | 200560 | https://doi.org/10.1016/j.jssc.2020.121333
ZrO2 | 41 | 1 | 9 | 2 | 87 | 0 | 87 | 0 | 87 | 0 | Tb3+ | 66 | 0.05 | 5.92 | 6 | 14 | 5.265 | 5.262 | 5.673 | 138.26 | 176128 | https://doi.org/10.1016/j.matpr.2017.12.354
KCaPO4 | 20 | 1 | 21 | 1 | 16 | 1 | 9 | 4 | 87 | 0 | Tb3+ | 66 | 0.07 | 2.92 | 4 | 164 | 5.499 | 5.499 | 7.57 | 198.24 | 145685 | https://doi.org/10.1016/S1002-0721(14)60491-9
Sr2ZnMoO6 | 39 | 2 | 31 | 1 | 43 | 1 | 9 | 6 | 87 | 0 | Tb3+ | 66 | 0.08 | 5.78 | 2 | 87 | 5.5821 | 5.5821 | 7.9812 | 248.69 | 188057 | https://doi.org/10.1016/j.optcom.2014.01.080
CdMoO4 | 49 | 1 | 43 | 1 | 9 | 4 | 87 | 0 | 87 | 0 | Tb3+ | 66 | 0.05 | 6.08 | 2 | 88 | 5.156 | 5.156 | 11.196 | 297.64 | 84455 | https://doi.org/10.1016/j.jpcs.2014.11.003
Li2SrSiO4 | 4 | 2 | 39 | 1 | 15 | 1 | 9 | 4 | 87 | 0 | Tb3+ | 66 | 0.01 | 3.55 | 4 | 154 | 5.0194 | 5.0194 | 12.444 | 271.51 | 133469 | https://doi.org/10.1016/j.jlumin.2017.04.036
Y3Al2Ga3O12 | 40 | 3 | 14 | 2 | 32 | 3 | 9 | 12 | 87 | 0 | Tb3+ | 66 | 0.025 | 5.3 | 1 | 230 | 12.1827 | 12.1827 | 12.1827 | 1808.13 | 46103 | https://doi.org/10.1016/j.jallcom.2017.09.169
SrLaGaO4 | 39 | 1 | 58 | 1 | 32 | 1 | 9 | 4 | 87 | 0 | Tb3+ | 66 | 0.02 | 6.39 | 2 | 139 | 3.852 | 3.852 | 12.68 | 187.15 | 54130 | https://doi.org/10.1016/j.jlumin.2016.12.047
SrGeP2O8 | 39 | 1 | 33 | 1 | 16 | 2 | 9 | 8 | 87 | 0 | Tb3+ | 66 | 0.09 | 3.98 | 6 | 15 | 16.1787 | 5.0669 | 7.8694 | 584.25 | 423041 | https://doi.org/10.1016/S1002-0721(17)60892-5
NaBaBO3 | 12 | 1 | 57 | 1 | 6 | 1 | 9 | 3 | 87 | 0 | Tb3+ | 66 | 0.05 | 4.46 | 6 | 12 | 9.5787 | 5.5696 | 6.1923 | 326.41 | 192562 | https://doi.org/10.1016/S1002-0721(14)60508-1
KMgLaP2O8 | 20 | 1 | 13 | 1 | 58 | 1 | 16 | 2 | 9 | 8 | Tb3+ | 66 | 0.2 | 4.25 | 6 | 14 | 6.839 | 7.066 | 6.523 | 306.61 |  | https://doi.org/10.1016/j.ijleo.2016.07.031
Ca3Si2O7 | 21 | 3 | 15 | 2 | 9 | 7 | 87 | 0 | 87 | 0 | Tb3+ | 66 | 0.12 | 3 | 3 | 46 | 21.9641 | 5.0841 | 11.4403 | 1277.51 | 424472 | https://doi.org/10.1016/j.jlumin.2013.06.015
LaPO4 | 58 | 1 | 16 | 1 | 9 | 4 | 87 | 0 | 87 | 0 | Tb3+ | 66 | 0.09 | 5.08 | 6 | 14 | 6.7825 | 6.9896 | 6.6218 | 305.92 | 46788 | https://doi.org/10.1016/j.ijleo.2019.163733
CaLaAl3O7 | 21 | 1 | 58 | 1 | 14 | 3 | 9 | 7 | 87 | 0 | Tb3+ | 66 | 0.05 | 3.93 | 2 | 113 | 7.8075 | 7.8075 | 5.1564 | 314.32 | 73207 | https://doi.org/10.1016/j.ijleo.2018.03.005
Ga4GeO8 | 32 | 4 | 33 | 1 | 9 | 8 | 87 | 0 | 87 | 0 | Tb3+ | 66 | 0.03 | 5.65 | 6 | 12 | 12.169 | 3.005 | 9.414 | 281.79 | 202044 | https://doi.org/10.1016/j.jlumin.2021.118149
Zn3BO3PO4 | 31 | 3 | 6 | 1 | 9 | 3 | 16 | 1 | 9 | 4 | Tb3+ | 66 | 0.12 | 4.3 | 5 | 174 | 8.4624 | 8.4624 | 13.069 | 810.51 | 261151 | https://doi.org/10.1016/j.dyepig.2019.01.048
YBO3 | 40 | 1 | 6 | 1 | 9 | 3 | 87 | 0 | 87 | 0 | Tb3+ | 66 | 0.0257 | 4.51 | 6 | 15 | 11.313 | 6.552 | 9.561 | 653.07 | 112329 | https://doi.org/10.1016/j.matchemphys.2009.10.002
CsAlSi2O6 | 56 | 1 | 14 | 1 | 15 | 2 | 9 | 6 | 87 | 0 | Tb3+ | 66 | 0.07 | 3.25 | 1 | 230 | 13.6645 | 13.6645 | 13.6645 | 2551.42 | 84321 | https://doi.org/10.1016/j.materresbull.2021.111441
SrZn2P2O8 | 39 | 1 | 31 | 2 | 16 | 2 | 9 | 8 | 87 | 0 | Tb3+ | 66 | 0.03 | 3.8 | 6 | 14 | 8.3232 | 9.5101 | 9.0317 | 714.33 | 68881 | https://doi.org/10.1016/j.jssc.2014.09.003
Na2MgSiO4 | 12 | 2 | 13 | 1 | 15 | 1 | 9 | 4 | 87 | 0 | Tb3+ | 66 | 0.04 | 2.65 | 3 | 33 | 10.8933 | 5.2927 | 7.05421 | 406.71 | 112127 | https://doi.org/10.1016/j.jlumin.2017.05.003
Ca3P2O8 | 21 | 3 | 16 | 2 | 9 | 8 | 87 | 0 | 87 | 0 | Tb3+ | 66 | 0.35 | 3.07 | 4 | 161 | 10.4352 | 10.4352 | 37.4029 | 3527.26 | 97500 | https://doi.org/10.1016/j.jmst.2020.11.065
Li6GdB3O9 | 4 | 6 | 65 | 1 | 6 | 3 | 9 | 9 | 87 | 0 | Tb3+ | 66 | 0.3 | 3.24 | 6 | 14 | 7.2277 | 16.5057 | 6.6933 | 769.93 | 96123 | https://doi.org/10.1016/j.phpro.2012.03.692
La2W3O12 | 58 | 2 | 75 | 3 | 9 | 12 | 87 | 0 | 87 | 0 | Tb3+ | 66 | 0.05 | 6.61 | 6 | 15 | 7.876 | 11.84 | 11.6637 | 1026.77 | 47020 | https://doi.org/10.1016/j.jlumin.2021.118184
ZnGa2O4 | 31 | 1 | 32 | 2 | 9 | 4 | 87 | 0 | 87 | 0 | Tb3+ | 66 | 0.025 | 6.17 | 1 | 227 | 8.3352 | 8.3352 | 8.3352 | 579.09 | 146375 | https://doi.org/10.1016/j.jlumin.2018.09.033
SrAl2Si2O8 | 39 | 1 | 14 | 2 | 15 | 2 | 9 | 8 | 87 | 0 | Tb3+ | 66 | 0.04 | 3.12 | 6 | 14 | 8.3298 | 9.3645 | 8.8934 | 693.71 | 112869 | https://doi.org/10.1016/j.jallcom.2017.04.296
Y4Al2O9 | 40 | 4 | 14 | 2 | 9 | 9 | 87 | 0 | 87 | 0 | Tb3+ | 66 | 0.02 | 4.52 | 6 | 14 | 7.3831 | 10.4675 | 11.1133 | 813.93 | 252974 | https://doi.org/10.1016/j.ijleo.2020.165926
Ba3MgSi2O8 | 57 | 3 | 13 | 1 | 15 | 2 | 9 | 8 | 87 | 0 | Tb3+ | 66 | 0.12 | 5.2 | 4 | 147 | 9.718 | 9.718 | 7.2715 | 594.71 | 195483 | https://doi.org/10.1016/j.jlumin.2019.116925
BiPO4 | 84 | 1 | 16 | 1 | 9 | 4 | 87 | 0 | 87 | 0 | Tb3+ | 66 | 0.15 | 6.33 | 6 | 11 | 4.8472 | 7.0586 | 4.6863 | 159.42 | 19699 | https://doi.org/10.1016/j.spmi.2015.12.020
CaWO4 | 21 | 1 | 75 | 1 | 9 | 4 | 87 | 0 | 87 | 0 | Tb3+ | 66 | 0.1 | 6.15 | 2 | 88 | 5.23336 | 5.23336 | 11.34579 | 310.74 | 177590 | https://doi.org/10.1016/j.jlumin.2013.02.006
BaAl2Si2O8 | 57 | 1 | 14 | 2 | 15 | 2 | 9 | 8 | 87 | 0 | Tb3+ | 66 | 0.07 | 3.35 | 6 | 14 | 8.57557 | 9.5731 | 9.0681 | 744.44 | 48734 | https://doi.org/10.1016/j.ceramint.2016.08.161
KSrLuP2O8 | 20 | 1 | 39 | 1 | 72 | 1 | 16 | 2 | 9 | 8 | Tb3+ | 66 | 0.3 | 2.98 | 5 | 180 | 7.033 | 7.033 | 6.397 | 274.024 |  | https://doi.org/10.1016/j.saa.2019.04.037
Y2O3 | 40 | 2 | 9 | 3 | 87 | 0 | 87 | 0 | 87 | 0 | Tb3+ | 66 | 0.01 | 5.03 | 1 | 206 | 10.607 | 10.607 | 10.607 | 1193.37 | 42356 | https://doi.org/10.1016/j.jpcs.2017.11.025
KSrPO4 | 20 | 1 | 39 | 1 | 16 | 1 | 9 | 4 | 87 | 0 | Tb3+ | 66 | 0.06 | 3.74 | 3 | 62 | 7.352 | 5.561 | 9.642 | 394.21 | 83598 | https://doi.org/10.1016/j.ceramint.2011.09.007
Sr2ZnSi2O7 | 39 | 2 | 31 | 1 | 15 | 2 | 9 | 7 | 87 | 0 | Tb3+ | 66 | 0.05 | 4.1 | 2 | 113 | 8.0007 | 8.0007 | 5.1722 | 331.08 | 247476 | https://doi.org/10.1016/j.ijleo.2017.12.207
SrLaAlO4 | 39 | 1 | 58 | 1 | 14 | 1 | 9 | 4 | 87 | 0 | Tb3+ | 66 | 0.02 | 5.91 | 2 | 139 | 3.75664 | 3.75664 | 12.6439 | 178.43 | 194706 | https://doi.org/10.1016/j.jlumin.2020.117064
Ba3La2B4O12 | 57 | 3 | 58 | 2 | 6 | 4 | 9 | 12 | 87 | 0 | Tb3+ | 66 | 0.1 | 5.17 | 3 | 62 | 7.731 | 17.043 | 9.019 | 1188.34 | 153451 | https://doi.org/10.1039/d1ra04384f
Y2O3 | 40 | 2 | 9 | 3 | 87 | 0 | 87 | 0 | 87 | 0 | Tb3+ | 66 | 0.03 | 5.02 | 1 | 206 | 10.6095 | 10.6095 | 10.6095 | 1194.22 | 42368 | https://doi.org/10.1016/j.saa.2015.06.081
SrAl2O4 | 39 | 1 | 14 | 2 | 9 | 4 | 87 | 0 | 87 | 0 | Tb3+ | 66 | 0.05 | 3.56 | 6 | 4 | 8.442422 | 8.81933 | 5.15816 | 383.38 | 70415 | https://doi.org/10.1016/j.inoche.2021.108665
Al2O3 | 14 | 2 | 9 | 3 | 87 | 0 | 87 | 0 | 87 | 0 | Tb3+ | 66 | 0.12 | 3.98 | 4 | 167 | 4.7619 | 4.7619 | 12.9991 | 255.27 | 175023 | https://doi.org/10.1016/j.optmat.2015.04.025
Ca3La6Si6O24 | 21 | 3 | 58 | 6 | 15 | 6 | 9 | 34 | 87 | 0 | Tb3+ | 66 | 0.015 | 5.06 | 5 | 176 | 9.651 | 9.651 | 7.1405 | 628 |  | https://doi.org/10.1016/j.saa.2016.04.029
SrB2Si2O8 | 39 | 1 | 6 | 2 | 15 | 2 | 9 | 8 | 87 | 0 | Tb3+ | 66 | 0.11 | 3.38 | 3 | 62 | 8.155 | 7.919 | 8.921 | 576.11 | 98904 | https://doi.org/10.1016/j.jlumin.2019.116541
LiMgPO4 | 4 | 1 | 13 | 1 | 16 | 1 | 9 | 4 | 87 | 0 | Tb3+ | 66 | 0.08 | 2.98 | 3 | 62 | 10.13854 | 5.90609 | 4.69051 | 280.86 | 11770 | https://doi.org/10.1016/j.jallcom.2014.11.178
Ba3B6Si2O16 | 57 | 3 | 6 | 6 | 15 | 2 | 9 | 16 | 87 | 0 | Tb3+ | 66 | 0.15 | 4.17 | 7 | 2 | 5.0382 | 7.6574 | 8.5262 | 314.13 | 290665 | https://doi.org/10.1016/j.jssc.2020.121403
CaCO3 | 21 | 1 | 7 | 1 | 9 | 3 | 87 | 0 | 87 | 0 | Tb3+ | 66 | 0.02 | 2.86 | 6 | 11 | 6.284 | 4.87 | 3.991 | 116.2 | 48175 | https://doi.org/10.1016/j.jlumin.2018.06.041
KBa2P5O15 | 20 | 1 | 57 | 2 | 16 | 5 | 9 | 15 | 87 | 0 | Tb3+ | 66 | 0.3 | 3.45 | 6 | 7 | 8.646 | 7.329 | 13.884 | 682.07 |  | https://doi.org/10.1016/j.ijleo.2018.04.102
Na3Sc2P3O12 | 12 | 3 | 22 | 2 | 16 | 3 | 9 | 12 | 87 | 0 | Tb3+ | 66 | 0.3 | 2.88 | 6 | 15 | 15.464 | 8.936 | 9.024 | 1024.71 | 202833 | https://doi.org/10.1016/j.dyepig.2017.12.051
NaGdW2O8 | 12 | 1 | 65 | 1 | 75 | 2 | 9 | 8 | 87 | 0 | Tb3+ | 66 | 0.07 | 7.15 | 2 | 88 | 5.2483 | 5.2483 | 11.392 | 313.79 | 157390 | https://doi.org/10.1016/j.saa.2018.04.041
SrGd2Al2O7 | 39 | 1 | 65 | 2 | 14 | 2 | 9 | 7 | 87 | 0 | Tb3+ | 66 | 0.05 | 6.94 | 2 | 139 | 3.7067 | 3.7067 | 19.796 | 271.99 | 33580 | https://doi.org/10.1016/j.ceramint.2018.09.215
BaLa2ZnO5 | 57 | 1 | 58 | 2 | 31 | 1 | 9 | 5 | 87 | 0 | Tb3+ | 66 | 0.06 | 6.72 | 2 | 140 | 6.90991 | 6.90991 | 11.59782 | 553.76 | 88598 | https://doi.org/10.1016/j.materresbull.2017.11.005
CaMoO4 | 21 | 1 | 43 | 1 | 9 | 4 | 87 | 0 | 87 | 0 | Tb3+ | 66 | 0.1 | 4.25 | 2 | 88 | 5.226 | 5.226 | 11.4352 | 312.31 | 43145 | https://doi.org/10.1016/j.jallcom.2014.02.186
Sr3B2O6 | 39 | 3 | 6 | 2 | 9 | 6 | 87 | 0 | 87 | 0 | Tb3+ | 66 | 0.03 | 4.26 | 4 | 167 | 9.0449 | 9.0449 | 12.5739 | 890.85 | 175618 | https://doi.org/10.1016/j.elspec.2015.11.011
SrLaAlO4 | 39 | 1 | 58 | 1 | 14 | 1 | 9 | 4 | 87 | 0 | Tb3+ | 66 | 0.05 | 5.92 | 2 | 139 | 3.75576 | 3.75576 | 12.6377 | 178.26 | 184710 | https://doi.org/10.1016/j.optmat.2019.109191
SrB2O4 | 39 | 1 | 6 | 2 | 9 | 4 | 87 | 0 | 87 | 0 | Tb3+ | 66 | 0.1 | 3.35 | 3 | 60 | 12.0135 | 4.339 | 6.5864 | 343.33 | 203226 | https://doi.org/10.1016/j.materresbull.2012.07.013
Ca2Ga2SiO7 | 21 | 2 | 32 | 2 | 15 | 1 | 9 | 7 | 87 | 0 | Tb3+ | 66 | 0.05 | 3.83 | 2 | 113 | 7.793 | 7.793 | 5.132 | 311.67 | 167390 | https://doi.org/10.1016/j.materresbull.2019.110750
ZnLaB5O10 | 31 | 1 | 58 | 1 | 6 | 5 | 9 | 10 | 87 | 0 | Tb3+ | 66 | 0.3 | 4.34 | 6 | 14 | 8.7923 | 7.629 | 9.566 | 640.96 | 248011 | https://doi.org/10.1016/j.jlumin.2020.117821
AlPO4 | 14 | 1 | 16 | 1 | 9 | 4 | 87 | 0 | 87 | 0 | Tb3+ | 66 | 0.03 | 1.61 | 5 | 176 | 13.068 | 13.068 | 15.3384 | 2268.44 | 128337 | https://doi.org/10.1016/j.matlet.2011.03.103
BiPO4 | 84 | 1 | 16 | 1 | 9 | 4 | 87 | 0 | 87 | 0 | Tb3+ | 66 | 0.15 | 6.33 | 6 | 11 | 4.8472 | 7.0586 | 4.6863 | 159.42 | 19699 | https://doi.org/10.1016/j.jcrysgro.2015.09.031
K3LaP2O8 | 20 | 3 | 58 | 1 | 16 | 2 | 9 | 8 | 87 | 0 | Tb3+ | 66 | 0.3 | 3.63 | 6 | 11 | 7.503 | 5656 | 9.631 | 408.66 | 196127 | https://doi.org/10.1016/j.optlastec.2019.02.021
Sr3YB3O9 | 39 | 3 | 40 | 1 | 6 | 3 | 9 | 9 | 87 | 0 | Tb3+ | 66 | 0.15 | 4.17 | 4 | 148 | 12.527 | 12.527 | 9.28 | 1261.17 | 246230 | https://doi.org/10.1016/j.jallcom.2019.07.061
NaBaScSi2O7 | 12 | 1 | 57 | 1 | 22 | 1 | 15 | 2 | 9 | 7 | Tb3+ | 66 | 0.0125 | 3.87 | 6 | 11 | 6.845 | 5.626 | 8.819 | 320.47 | 166998 | https://doi.org/10.1016/j.cej.2020.126119
Gd2Zr2O7 | 65 | 2 | 41 | 2 | 9 | 7 | 87 | 0 | 87 | 0 | Tb3+ | 66 | 0.05 | 6.92 | 1 | 225 | 5.2682 | 5.2682 | 5.2682 | 146.21 | 35074 | https://doi.org/10.1016/j.matlet.2011.02.004
Ba2SiO4 | 57 | 2 | 15 | 1 | 9 | 4 | 87 | 0 | 87 | 0 | Tb3+ | 66 | 0.04 | 5.47 | 3 | 62 | 5.809901 | 10.217402 | 7.507104 | 445.63 | 7656 | https://doi.org/10.1016/j.jlumin.2019.116604
LiNa3P2O7 | 4 | 1 | 12 | 3 | 16 | 2 | 9 | 7 | 87 | 0 | Tb3+ | 66 | 0.09 | 2.69 | 3 | 20 | 5.4966 | 9.1365 | 12.2764 | 616.51 | 424375 | https://doi.org/10.1016/j.jpcs.2015.07.011
Bi2O3 | 84 | 2 | 9 | 3 | 87 | 0 | 87 | 0 | 87 | 0 | Tb3+ | 66 | 0.05 | 9.41 | 1 | 197 | 10.226 | 10.226 | 10.226 | 1069.34 | 145373 | https://doi.org/10.1016/j.ijleo.2019.162956
LiBaBO3 | 4 | 1 | 57 | 1 | 6 | 1 | 9 | 3 | 87 | 0 | Tb3+ | 66 | 0.03 | 4.67 | 6 | 14 | 6.372 | 7.022 | 7.058 | 288.75 | 92843 | https://doi.org/10.1016/j.jallcom.2008.12.028
SrSO4 | 39 | 1 | 17 | 1 | 9 | 4 | 87 | 0 | 87 | 0 | Tb3+ | 66 | 0.02 | 3.97 | 3 | 62 | 6.87032 | 8.3603 | 5.34732 | 307.14 | 190063 | https://doi.org/10.1016/j.materresbull.2013.06.007
LiAl7B4O17 | 4 | 1 | 14 | 7 | 6 | 4 | 9 | 17 | 87 | 0 | Tb3+ | 66 | 0.02 | 2.71 | 2 | 87 | 10.5454 | 10.5454 | 5.6246 | 625.49 | 84240 | https://doi.org/10.1016/j.materresbull.2015.07.032
CaWO4 | 21 | 1 | 75 | 1 | 9 | 4 | 87 | 0 | 87 | 0 | Tb3+ | 66 | 0.03 | 6.15 | 2 | 88 | 5.24 | 5.24 | 11.34579 | 310.74 | 177590 | https://doi.org/10.1016/j.jlumin.2021.118146
NaCaGaSi2O7 | 12 | 1 | 21 | 1 | 32 | 1 | 15 | 2 | 9 | 7 | Tb3+ | 66 | 0.15 | 3.33 | 2 | 113 | 7.713 | 7.713 | 5.052 | 300.55 | 34062 | https://doi.org/10.1016/j.apradiso.2019.05.029
BaWO4 | 57 | 1 | 75 | 1 | 9 | 4 | 87 | 0 | 87 | 0 | Tb3+ | 66 | 0.12 | 6.36 | 2 | 88 | 5.6192 | 5.6192 | 12.7348 | 402.11 | 129395 | https://doi.org/10.1016/j.jlumin.2009.11.028
SrLaGa3O7 | 39 | 1 | 58 | 1 | 32 | 3 | 9 | 7 | 87 | 0 | Tb3+ | 66 | 0.05 | 5.26 | 2 | 113 | 8.05324 | 8.05324 | 5.33267 | 344.85 | 238702 | https://doi.org/10.1016/j.optmat.2020.110010
NaAlO2 | 12 | 1 | 14 | 1 | 9 | 2 | 87 | 0 | 87 | 0 | Tb3+ | 66 | 0.005 | 2.76 | 3 | 33 | 5.3777 | 7.0324 | 5.2186 | 197.36 | 116510 | https://doi.org/10.1016/j.jlumin.2014.03.053
SrMoO4 | 39 | 1 | 43 | 1 | 9 | 4 | 87 | 0 | 87 | 0 | Tb3+ | 66 | 0.05 | 4.69 | 2 | 88 | 5.4002 | 5.4002 | 12.035 | 350.97 | 147471 | https://doi.org/10.1016/j.matlet.2009.02.029
Gd3Al5O12 | 65 | 3 | 14 | 5 | 9 | 12 | 87 | 0 | 87 | 0 | Tb3+ | 66 | 0.1 | 5.98 | 1 | 230 | 12.1087 | 12.1087 | 12.1087 | 1775.39 | 70342 | https://doi.org/10.1016/j.jlumin.2016.06.029
Gd2SiO5 | 65 | 2 | 15 | 1 | 9 | 5 | 87 | 0 | 87 | 0 | Tb3+ | 66 | 0.05 | 6.77 | 6 | 14 | 9.1288 | 7.0619 | 6.7431 | 414.43 | 70792 | https://doi.org/10.1016/j.molstruc.2020.128397
SrWO4 | 39 | 1 | 75 | 1 | 9 | 4 | 87 | 0 | 87 | 0 | Tb3+ | 66 | 0.12 | 8.8 | 6 | 14 | 6.67 | 5.25 | 7.6 | 153.11 | 257197 | https://doi.org/10.1016/j.materresbull.2009.05.013
NaCaPO4 | 12 | 1 | 21 | 1 | 16 | 1 | 9 | 4 | 87 | 0 | Tb3+ | 66 | 0.05 | 3.11 | 3 | 33 | 20.397 | 5.412 | 9.161 | 1011.27 | 35629 | https://doi.org/10.1016/j.jallcom.2013.01.203
Ba3La2B4O12 | 57 | 3 | 58 | 2 | 6 | 4 | 9 | 12 | 87 | 0 | Tb3+ | 66 | 0.08 | 5.17 | 3 | 62 | 7.731 | 17.043 | 9.019 | 1188.34 | 96684 | https://doi.org/10.1016/j.matpr.2020.07.345
GdPO4 | 65 | 1 | 16 | 1 | 9 | 4 | 87 | 0 | 87 | 0 | Tb3+ | 66 | 0.07 | 5.98 | 6 | 14 | 633571 | 6.8484 | 6.6516 | 280 | 252925 | https://doi.org/10.1016/j.cplett.2016.03.022
KBaYB2O6 | 20 | 1 | 57 | 1 | 40 | 1 | 6 | 2 | 9 | 6 | Tb3+ | 66 | 0.1 | 4.19 | 4 | 160 | 5.4342 | 5.4342 | 17.7447 | 455.02 |  | https://doi.org/10.1016/j.jallcom.2012.11.011
Ca2Al2SiO7 | 21 | 2 | 14 | 2 | 15 | 1 | 9 | 7 | 87 | 0 | Tb3+ | 66 | 0.09 | 3.03 | 2 | 113 | 7.694 | 7.694 | 5.072 | 300.25 | 27427 | https://doi.org/10.1016/j.ceramint.2024.11.456
KSrBP2O8 | 20 | 1 | 39 | 1 | 6 | 1 | 16 | 2 | 9 | 8 | Tb3+ | 66 | 0.05 | 3.1 | 2 | 122 | 7.1095 | 7.1095 | 13.882 | 701.67 | 24992 | https://doi.org/10.1016/j.ijleo.2023.171231
Ca3Y2Ge3O12 | 21 | 3 | 40 | 2 | 33 | 3 | 9 | 12 | 87 | 0 | Tb3+ | 66 | 0.24 | 4.48 | 1 | 230 | 12.8059 | 12.8059 | 12.8059 | 2100.05 | 280048 | https://doi.org/10.1016/j.ceramint.2024.02.047
NaKLaNO5 | 12 | 1 | 20 | 1 | 58 | 1 | 8 | 1 | 9 | 5 | Tb3+ | 66 | 0.3 | 4.44 | 2 | 129 | 5.8135 | 5.8135 | 8.2804 | 279.85 | 94743 | https://doi.org/10.1016/j.optlastec.2024.111450
Gd2O3 | 65 | 2 | 9 | 3 | 87 | 0 | 87 | 0 | 87 | 0 | Tb3+ | 66 | 0.012 | 7.65 | 1 | 206 | 10.797 | 10.797 | 10.797 | 1258.66 | 636112 | https://doi.org/10.1016/j.optmat.2024.115486
Gd2ZnTiO6 | 65 | 2 | 31 | 1 | 23 | 1 | 9 | 6 | 87 | 0 | Tb3+ | 66 | 0.2 | 7.47 | 6 | 14 | 5.3612 | 5.6565 | 7.6779 | 232.83 | 251934 | https://doi.org/10.1016/j.jssc.2025.125178
LaBO3 | 58 | 1 | 6 | 1 | 9 | 3 | 87 | 0 | 87 | 0 | Tb3+ | 66 | 0.22 | 5.3 | 3 | 62 | 5.8744 | 5.1087 | 8.2581 | 247.83 | 119011 | https://doi.org/10.1016/j.ceramint.2023.12.268
La2Ti2O7 | 58 | 2 | 23 | 2 | 9 | 7 | 87 | 0 | 87 | 0 | Tb3+ | 66 | 0.05 | 5.8 | 6 | 4 | 7.812 | 5.5344 | 13.01 | 556.07 | 5416 | https://doi.org/10.1016/j.matlet.2023.134984
Zn2V2O7 | 31 | 2 | 24 | 2 | 9 | 7 | 87 | 0 | 87 | 0 | Tb3+ | 66 | 0.07 | 4.09 | 6 | 12 | 6.9324 | 8.4329 | 5.0326 | 279.59 | 250002 | https://doi.org/10.1016/j.ceramint.2024.07.312
Ca3Sc2Ge3O12 | 21 | 3 | 22 | 2 | 33 | 3 | 9 | 12 | 87 | 0 | Tb3+ | 66 | 0.14 | 4.2 | 1 | 230 | 12.512 | 12.512 | 12.512 | 1958.76 | 70592 | https://doi.org/10.1016/j.jre.2024.06.025
Y2Mo4O15 | 40 | 2 | 43 | 4 | 9 | 15 | 87 | 0 | 87 | 0 | Tb3+ | 66 | 0.4 | 4.03 | 6 | 14 | 6.811 | 9.5833 | 10.5124 | 661.17 | 2027158 | https://doi.org/10.1016/j.jallcom.2024.176613
CaGeO3 | 21 | 1 | 33 | 1 | 9 | 3 | 87 | 0 | 87 | 0 | Tb3+ | 66 | 0.04 | 5.16 | 3 | 62 | 5.2631 | 5.2709 | 7.4485 | 206.63 | 194907 | https://doi.org/10.1016/j.jre.2023.08.012
BaZrO3 | 57 | 1 | 41 | 1 | 9 | 3 | 87 | 0 | 87 | 0 | Tb3+ | 66 | 0.07 | 6.23 | 1 | 221 | 4.19209 | 4.19209 | 4.19209 | 73.67 | 17792 | https://doi.org/10.1016/j.jiec.2025.02.026
LaSr2AlO5 | 58 | 1 | 39 | 2 | 14 | 1 | 9 | 5 | 87 | 0 | Tb3+ | 66 | 0.03 | 5.55 | 2 | 140 | 6.7884 | 6.7884 | 10.9341 | 503.87 | 201294 | https://doi.org/10.1016/j.mssp.2024.108162
CaScBO4 | 21 | 1 | 22 | 1 | 6 | 1 | 9 | 4 | 87 | 0 | Tb3+ | 66 | 0.2 | 3.28 | 3 | 62 | 10.2484 | 3.35741 | 9.4039 | 323.57 | 49412 | https://doi.org/10.1016/j.ceramint.2023.03.072
MgAl2O4 | 13 | 1 | 14 | 2 | 9 | 4 | 87 | 0 | 87 | 0 | Tb3+ | 66 | 0.075 | 3.59 | 1 | 227 | 8.0736 | 8.0736 | 8.0736 | 526.26 | 54665 | https://doi.org/10.1016/j.jeurceramsoc.2023.11.038
Y2Si2O7 | 40 | 2 | 15 | 2 | 9 | 7 | 87 | 0 | 87 | 0 | Tb3+ | 66 | 0.04 | 4.41 | 7 | 2 | 6.629 | 6.584 | 35.916 | 1561.58 | 173268 | https://doi.org/10.1039/d4ra02571g
NaLaP2O7 | 12 | 1 | 58 | 1 | 16 | 2 | 9 | 7 | 87 | 0 | Tb3+ | 66 | 0.16 | 3.81 | 3 | 62 | 8.671 | 5.318 | 12.744 | 585.46 | 151526 | https://doi.org/10.1016/j.jlumin.2023.120398
BaGd2ZnO5 | 57 | 1 | 65 | 2 | 31 | 1 | 9 | 5 | 87 | 0 | Tb3+ | 66 | 0.05 | 7.67 | 3 | 62 | 12.49739 | 5.77627 | 7.15961 | 516.84 | 24606 | https://doi.org/10.1016/j.physb.2023.415299
LaAlO3 | 58 | 1 | 14 | 1 | 9 | 3 | 87 | 0 | 87 | 0 | Tb3+ | 66 | 0.05 | 6.52 | 4 | 160 | 3.7908 | 3.7908 | 3.7908 | 54.47 | 38621 | https://doi.org/10.1016/j.ijleo.2022.169709
Sr2MgSi2O7 | 39 | 2 | 13 | 1 | 15 | 2 | 9 | 7 | 87 | 0 | Tb3+ | 66 | 0.07 | 3.68 | 2 | 113 | 8.0142 | 8.0142 | 5.1656 | 331.77 |  | https://doi.org/10.1016/j.matchemphys.2024.129162
Gd3Al5O12 | 65 | 3 | 14 | 5 | 9 | 12 | 87 | 0 | 87 | 0 | Tb3+ | 66 | 0.04 | 5.83 | 1 | 230 | 12.1087 | 12.1087 | 12.1087 | 1775.384 |  | https://doi.org/10.1016/j.mseb.2022.116189
GdAlO3 | 65 | 1 | 14 | 1 | 9 | 3 | 87 | 0 | 87 | 0 | Tb3+ | 66 | 0.05 | 7.45 | 3 | 62 | 5.2963 | 7.4474 | 5.2551 | 207.17 | 149787 | https://doi.org/10.1016/j.inoche.2022.110064
La10Si6O27 | 58 | 10 | 15 | 6 | 9 | 27 | 87 | 0 | 87 | 0 | Tb3+ | 66 | 0.05 | 5.71 | 5 | 176 | 9.6617 | 9.6617 | 7.1619 | 578.98 | 290753 | https://doi.org/10.1016/j.apsadv.2023.100392
RbBaBP2O8 | 38 | 1 | 57 | 1 | 6 | 1 | 16 | 2 | 9 | 8 | Tb3+ | 66 | 0.09 | 3.7 | 2 | 122 | 7.281 | 7.281 | 14.33 | 759.67 | 253357 | https://doi.org/10.1016/j.jlumin.2023.119733
MgGa2O4 | 13 | 1 | 32 | 2 | 9 | 4 | 87 | 0 | 87 | 0 | Tb3+ | 66 | 0.04 | 5.34 | 1 | 227 | 8.2721 | 8.2721 | 8.2721 | 566.04 |  | https://doi.org/10.1016/j.ceramint.2023.10.205
La2ZnTiO6 | 38 | 2 | 31 | 1 | 23 | 1 | 9 | 6 | 87 | 0 | Tb3+ | 66 | 0.015 | 6.54 | 6 | 14 | 7.8975 | 5.6172 | 5.578 | 247.45 | 174571 | https://doi.org/10.1016/j.jlumin.2022.119047
BaLa2ZnO5 | 57 | 1 | 38 | 2 | 31 | 1 | 9 | 5 | 87 | 0 | Tb3+ | 66 | 0.04 | 6.72 | 2 | 140 | 6.90991 | 6.90991 | 11.59782 | 553.76 | 88598 | https://doi.org/10.1016/j.mtsust.2023.100493
NaYW2O8 | 12 | 1 | 40 | 1 | 75 | 2 | 9 | 8 | 87 | 0 | Tb3+ | 66 | 0.13 | 6.86 | 2 | 88 | 5.162 | 5.162 | 11.032 | 293.93 | 241498 | https://doi.org/10.1016/j.ceramint.2023.11.233
ZnGa2O4 | 31 | 1 | 32 | 2 | 9 | 4 | 87 | 0 | 87 | 0 | Tb3+ | 66 | 0.01 | 6.17 | 1 | 227 | 8.3358 | 8.3358 | 8.3358 | 579.22 | 81113 | https://doi.org/10.1016/j.ceramint.2023.07.113
NaBaB9O15 | 12 | 1 | 57 | 1 | 6 | 9 | 9 | 15 | 87 | 0 | Tb3+ | 66 | 0.06 | 2.67 | 4 | 161 | 11.102 | 11.102 | 17.392 | 1856.45 | 115182 | https://doi.org/10.1016/j.jallcom.2021.163131
LiCaY5B6O18 | 4 | 1 | 21 | 1 | 40 | 5 | 6 | 6 | 8 | 18 | Tb3+ | 66 | 0.12 | 3.88 | 5 | 179 | 7.0131 | 7.0131 | 25.4434 | 1083.74 | 133105 | https://doi.org/10.1016/j.jlumin.2021.118598
CaLaAl3O7 | 21 | 1 | 58 | 1 | 14 | 3 | 9 | 7 | 87 | 0 | Tb3+ | 66 | 0.06 | 3.93 | 2 | 113 | 7.8075 | 7.8075 | 5.1565 | 314.32 | 73207 | https://doi.org/10.1016/j.materresbull.2021.111535
GdSr2AlO5 | 65 | 1 | 39 | 2 | 14 | 1 | 9 | 5 | 87 | 0 | Tb3+ | 66 | 0.04 | 5.58 | 2 | 140 | 6.8863 | 6.8863 | 11.0407 | 523.56 | 126955 | https://doi.org/10.1016/j.materresbull.2023.112413
LaVO4 | 58 | 1 | 24 | 1 | 9 | 4 | 87 | 0 | 87 | 0 | Tb3+ | 66 | 0.01 | 5.07 | 6 | 14 | 7.0396 | 7.2777 | 6.7212 | 332.83 | 19160 | https://doi.org/10.1016/j.jallcom.2022.168395
Sr3Ga4O9 | 39 | 3 | 32 | 4 | 9 | 9 | 87 | 0 | 87 | 0 | Tb3+ | 66 | 0.05 | 6.49 | 7 | 2 | 6.749 | 8.049 | 9.729 | 485.69 | 51546 | https://doi.org/10.1016/j.jlumin.2022.119066
Gd2Ti2O7 | 65 | 2 | 23 | 2 | 9 | 7 | 87 | 0 | 87 | 0 | Tb3+ | 66 | 0.04 | 6.57 | 1 | 227 | 10.18419 | 10.18419 | 10.18419 | 298.15 | 134710 | https://doi.org/10.1016/j.ceramint.2022.04.231

## properties
Symbol | Electron configuration | Atomic weight | Atomic number | Period | Group | quantum number l | Metal(1)/ metalloid(2)/ nonmetal(3) | Mendeleev number | Families | valence s | valence p | valence d | valence f | unfilled s | unfilled p | unfilled d | unfilled f | no. of valence electrons | outer shell electrons | Gilman no. of valence electrons | Pauling valence, v | Metallic valence | Zeff | 1st Bohr radius (a0) | Ionization energy (eV) | Electron affinity (ev) | Pearson absolute (eV) | Ghosh Gupta (eV) | Pauling EN | Martynov Batsanov EN | Mulliken EN | Allred EN | Allred Rockow EN | Nagle EN | Putz Russo Sicillia EN | Gordy EN | Ghosh EN | Atomic radius calculated | Covalent radius | Ionic radius | Effective ionic radius | Miracle radius | van der Waals radius | Zunger radii sum | Crystal radius | Covalent CSD radius | Slater radius | Orbital radius | Pauling, R(CN12) | Pauling, R(1) | polarizability, A^3 | Melting point, K | Boiling point, K | Density, g/mL | Specific heat, J/g K | Heat of fusion, kJ/mol | Heat of vaporization, kJ/mol | Heat of atomization, kJ/mol | Thermal conductivity, W/m K | Thermal expansion, K^-1 | Cohesive energy | Bulk modulus, GPa | Sheer modulus, GPa | Young modulus, GPa | Hardness Vickers, GPa | Hardness Brinell, GPa | Resistivity (mΩ) | Electrical Conductivity (S/m) | Neutron Cross Section | Neutron Mass Absorption | no. of Known Isotopes | no. of Stable Isotopes | fraction of stable isotopes | fraction abundance of stable isotopes | Abundance in Earth's crust | Abundance in solar system (log) | HHI production | HHI reserve | cost, pure ($/100g)
H | 1s1 | 1.00794 | 1 | 1 | 1 | 0 | 3 | 92 | 7 | 1 | 0 | 0 | 0 | 1 | 6 | 10 | 14 | 1 | 1 | 1 | N/A | 0 | 1 | 0.529 | 13.5984 | 0.7566183 | 7.18 | 7.1862 | 2.2 | 2.1 | 7.18 | 2.2 | 2.3 | 2.27 | N/A | 2.13 | 8.22 | 0.53 | 0.37 | 0.11 | 0.1 | 0.51 | 1.2 | 1.25 | 0.1 | 0.31 | 0.25 | 0.529 | N/A | N/A | 0.7 | 14.05 | 20.25 | 0.0899 | 14.304 | 0.5868 | 0.44936 | 218 | 0.1815 | N/A | N/A | 0.2 | N/A | N/A | N/A | N/A | N/A | N/A | 0.332 | 0.011 | 7 | 2 | 0.2857143 | 1 | 0.001429285 | 0.909851 | N/A | N/A | 12
He | 1s2 | 4.002602 | 2 | 1 | 18 | 0 | 3 | 98 | 9 | 2 | 0 | 0 | 0 | 0 | 6 | 10 | 14 | 2 | 2 | 2 | N/A | 0 | 1.344 | 0.394 | 24.5874 | -0.5182841 | N/A | 12.0568 | N/A | N/A | N/A | N/A | 4.16 | 3.92 | N/A | N/A | 40.4 | 0.31 | 0.32 | 0.58 | 0.56 | 1.19 | 1.4 | 1.69 | 0.57 | 0.28 | 0.31 | 0.291 | N/A | N/A | 0.198 | 0.95 | 4.25 | 0.1785 | 5.193 | 0.02 | 0.0845 | 0 | 0.152 | N/A | N/A | N/A | N/A | N/A | N/A | N/A | N/A | N/A | 0.007 | 1e-05 | 9 | 2 | 0.2222222 | 1 | 8.167345e-09 | 0.08870231 | N/A | N/A | 5.2
Li | [He]2s1 | 6.941 | 3 | 2 | 1 | 0 | 1 | 1 | 1 | 1 | 0 | 0 | 0 | 1 | 6 | 10 | 14 | 1 | 1 | 1 | 1 | 1 | 1.259 | 1.681 | 5.3917 | 0.6221192 | 3.01 | 2.4435 | 0.98 | 0.9 | 3.01 | 0.98 | 0.912 | 0.94 | 3.02 | 0.95 | 1.13 | 1.67 | 1.34 | 0.9 | 0.76 | 1.52 | 1.82 | 1.61 | 0.9 | 1.28 | 1.45 | 1.586 | 1.549 | 1.225 | 24.3 | 453.65 | 1615.15 | 0.535 | 3.6 | 3 | 145.92 | 161 | 84.7 | 4.6e-05 | 1.63 | 11.6 | 4.2 | 4.9 | N/A | 0.005 | 9.4e-08 | 11000000 | 71 | N/A | 10 | 2 | 0.2 | 1 | 2.041836e-05 | 1.862096e-09 | 2850 | 4180 | 27
Be | [He]2s2 | 9.01218 | 4 | 2 | 2 | 0 | 1 | 67 | 2 | 2 | 0 | 0 | 0 | 0 | 6 | 10 | 14 | 2 | 2 | 2 | 2 | 2 | 1.656 | 1.278 | 9.3227 | -0.5185039 | 4.9 | 3.706 | 1.57 | 1.45 | 4.9 | 1.57 | 1.576 | 1.55 | 3.4 | 1.45 | 3.81 | 1.12 | 0.9 | 0.59 | 0.45 | 1.12 | 1.53 | 1.08 | 0.41 | 0.96 | 1.05 | 1.04 | 1.123 | 0.889 | 5.6 | 1551.15 | 3243.15 | 1.85 | 1.82 | 7.95 | 292.4 | 324 | 200 | 1.13e-05 | 3.32 | 110 | 132 | 287 | 1.67 | 0.6 | 4e-08 | 25000000 | 0.0092 | 3e-05 | 12 | 1 | 0.08333333 | 1 | 2.858571e-06 | 2.380614e-11 | 8074 | 4000 | 530
B | [He]2s22p1 | 10.811 | 5 | 2 | 13 | 1 | 2 | 72 | 6 | 2 | 1 | 0 | 0 | 0 | 5 | 10 | 14 | 3 | 3 | 3 | 3 | 3 | 1.561 | 1.355 | 8.298 | 0.2797079 | 4.29 | 4.9686 | 2.04 | 1.9 | 4.29 | 2.04 | 2.051 | 2.02 | 5.66 | 1.9 | 9.04 | 0.87 | 0.82 | 0.41 | 0.27 | 0.78 | 1.8 | 0.8 | 0.25 | 0.84 | 0.85 | 0.776 | 0.98 | 0.8 | 3 | 2352.15 | 4275 | 2.34 | 1.02 | 50.2 | 489.7 | 573 | 27 | 6e-06 | 5.81 | 178 | N/A | N/A | 49 | N/A | 10000 | 0.0001 | 760 | 2.4 | 14 | 2 | 0.1428571 | 1 | 1.020918e-05 | 6.913563e-10 | 2929 | 1980 | 250
C | [He]2s22p2 | 12.011 | 6 | 2 | 14 | 1 | 3 | 77 | 7 | 2 | 2 | 0 | 0 | 0 | 4 | 10 | 14 | 4 | 4 | 4 | 4 | 4 | 1.8193 | 1.163 | 11.2603 | 1.264969 | 6.27 | 6.2338 | 2.55 | 2.37 | 6.27 | 2.55 | 2.544 | 2.55 | 8.58 | 2.55 | 17.6 | 0.67 | 0.77 | 0.4 | 0.16 | 0.77 | 1.7 | 0.64 | 0.29 | 0.76 | 0.7 | 0.62 | 0.914 | 0.771 | 1.8 | 3640.15 | 5100.15 | 2.25 | 0.71 | 105 | 355.8 | 717 | 129 | 7.1e-06 | 7.37 | 443 | N/A | N/A | N/A | N/A | 1e-05 | 100000 | 0.0035 | 1.5e-05 | 15 | 2 | 0.1333333 | 1 | 0.0002041836 | 0.0003293726 | 500 | 500 | 2.4
N | [He]2s22p3 | 14.00674 | 7 | 2 | 15 | 1 | 3 | 82 | 7 | 2 | 3 | 0 | 0 | 0 | 3 | 10 | 14 | 5 | 5 | 5 | 3 | 3 | 2.068 | 1.023 | 14.5341 | -0.0007256683 | 7.3 | 7.4964 | 3.04 | 2.85 | 7.3 | 3.04 | 3.066 | 3.12 | 9.77 | 2.98 | 30.5 | 0.56 | 0.75 | 1.32 | 1.46 | 0.72 | 1.55 | 0.54 | 0.3 | 0.71 | 0.65 | 0.521 | 0.88 | 0.7 | 1.1 | 63.25 | 77.35 | 0.00125 | 1.04 | 0.3604 | 2.7928 | 473 | 0.02598 | N/A | 4.92 | 1.2 | N/A | N/A | N/A | N/A | N/A | N/A | 1.91 | 0.0048 | 16 | 2 | 0.125 | 1 | 1.939744e-05 | 0.0001020729 | 1329 | 500 | 0.4
O | [He]2s22p4 | 15.9994 | 8 | 2 | 16 | 1 | 3 | 87 | 7 | 2 | 4 | 0 | 0 | 0 | 2 | 10 | 14 | 6 | 6 | 6 | 2 | 0 | 2.001 | 1.058 | 13.6181 | 1.461303 | 7.54 | 8.7861 | 3.44 | 3.32 | 7.54 | 3.44 | 3.61 | 3.62 | 12.41 | 3.45 | 48.4 | 0.48 | 0.73 | 1.26 | 1.4 | 0.64 | 1.52 | 0.47 | 1.21 | 0.66 | 0.6 | 0.45 | N/A | 0.66 | 0.793 | 54.75 | 90.15 | 0.00143 | 0.92 | 0.22259 | 3.4099 | 249 | 0.02674 | N/A | 2.62 | 2.246949 | N/A | N/A | N/A | N/A | N/A | N/A | 0.00028 | 1e-06 | 17 | 3 | 0.1764706 | 1 | 0.4706432 | 0.0007761453 | 500 | 500 | 0.3
F | [He]2s22p5 | 18.998403 | 9 | 2 | 17 | 1 | 3 | 93 | 8 | 2 | 5 | 0 | 0 | 0 | 1 | 10 | 14 | 7 | 7 | 7 | 1 | 0 | 2.263 | 0.835 | 17.4228 | 3.399571 | 10.41 | 10.0378 | 3.98 | 3.78 | 10.41 | 3.98 | 4.193 | 4.23 | 15.6 | 3.95 | 72.3 | 0.42 | 0.71 | 1.19 | 1.33 | 0.66 | 1.47 | 0.41 | 1.19 | 0.57 | 0.5 | 0.396 | N/A | 0.64 | 0.634 | 53.35 | 85.05 | 0.0017 | 0.82 | 0.2552 | 3.2698 | 79 | 0.0279 | N/A | 0.84 | 2.2 | N/A | N/A | N/A | N/A | N/A | N/A | 0.0096 | 2e-05 | 18 | 1 | 0.05555556 | 1 | 0.0005972371 | 2.74912e-08 | 1500 | 1500 | 190
Ne | [He]2s22p6 | 20.1797 | 10 | 2 | 18 | 1 | 3 | 99 | 9 | 2 | 6 | 0 | 0 | 0 | 0 | 10 | 14 | 8 | 8 | 8 | N/A | 0 | 2.518 | 0.84 | 21.5645 | -1.243508 | N/A | 11.3003 | N/A | N/A | N/A | N/A | 4.789 | 4.89 | 13.37 | N/A | 98 | 0.38 | 0.69 | 1.14 | 1.02 | 1.31 | 1.54 | 1.67 | 0.96 | 0.58 | 0.38 | 0.354 | N/A | N/A | 0.396 | 24.45 | 25.15 | 0.0009 | 0.904 | 0.3317 | 1.7326 | 0 | 0.0493 | N/A | 0.02 | N/A | N/A | N/A | N/A | N/A | N/A | N/A | 0.04 | 0.00059 | 19 | 3 | 0.1578947 | 1 | 5.10459e-09 | 0.0001121823 | N/A | N/A | 33
Na | [Ne]3s1 | 22.989768 | 11 | 3 | 1 | 0 | 1 | 2 | 1 | 1 | 0 | 0 | 0 | 1 | 6 | 10 | 14 | 1 | 1 | 1 | 1 | 1 | 1.842 | 2.584 | 5.1391 | 0.5491377 | 2.85 | 2.438 | 0.93 | 0.89 | 2.85 | 0.93 | 0.869 | 0.95 | 2.64 | 0.9 | 1.08 | 1.9 | 1.54 | 1.16 | 0.72 | 1.8 | 2.27 | 2.65 | 1.16 | 1.66 | 1.8 | 1.713 | 1.896 | 1.572 | 23.6 | 370.95 | 1156.15 | 0.971 | 1.23 | 2.598 | 96.96 | 109 | 141 | 7e-05 | 1.113 | 6.8 | 3.3 | 10 | N/A | 0.00069 | 4.7e-08 | 21000000 | 0.53 | 0.0007 | 20 | 1 | 0.05 | 1 | 2.409367e-10 | 1.87188e-06 | 1102 | 500 | 7
Mg | [Ne]3s2 | 24.305 | 12 | 3 | 2 | 0 | 1 | 68 | 2 | 2 | 0 | 0 | 0 | 0 | 6 | 10 | 14 | 2 | 2 | 2 | 2 | 2 | 2.248 | 0.674 | 7.6462 | -0.4144282 | 3.75 | 3.6108 | 1.31 | 1.31 | 3.75 | 1.31 | 1.293 | 1.32 | 3.93 | 1.2 | 2.35 | 1.45 | 1.3 | 0.86 | 0.54 | 1.6 | 1.73 | 2.03 | 0.86 | 1.41 | 1.5 | 1.279 | 1.598 | 1.364 | 10.6 | 922.15 | 1363.15 | 1.74 | 1.02 | 8.954 | 127.4 | 148 | 156 | 2.48e-05 | 1.51 | 35.6 | 17 | 45 | N/A | 0.26 | 4.4e-08 | 23000000 | 0.063 | 0.0001 | 22 | 3 | 0.1363636 | 1 | 0.02378739 | 3.502437e-05 | 5259 | 500 | 3.7
Al | [Ne]3s23p1 | 26.981539 | 13 | 3 | 13 | 1 | 1 | 73 | 5 | 2 | 1 | 0 | 0 | 0 | 5 | 10 | 14 | 3 | 3 | 3 | 3 | 3 | 1.989 | 0.761 | 5.9858 | 0.4349543 | 3.23 | 4.6393 | 1.61 | 1.64 | 3.23 | 1.61 | 1.613 | 1.55 | 5.89 | 1.5 | 4.35 | 1.18 | 1.18 | 0.68 | 0.4 | 1.41 | 1.84 | 1.68 | 0.53 | 1.21 | 1.25 | 1.312 | 1.429 | 1.248 | 8.3 | 933.15 | 2740.15 | 2.7 | 0.9 | 10.79 | 293.4 | 326 | 237 | 2.31e-05 | 3.39 | 75.2 | 26 | 70 | 0.167 | 0.245 | 2.6e-08 | 38000000 | 0.233 | 0.03 | 22 | 1 | 0.04545455 | 1 | 0.08402156 | 2.768686e-06 | 1569 | 1000 | 1.8
Si | [Ne]3s23p2 | 28.0855 | 14 | 3 | 14 | 1 | 3 | 78 | 6 | 2 | 2 | 0 | 0 | 0 | 4 | 10 | 14 | 4 | 4 | 4 | 4 | 4 | 2.321 | 0.652 | 8.1517 | 1.387964 | 4.77 | 5.5236 | 1.9 | 1.98 | 4.77 | 1.9 | 1.916 | 1.87 | 6.8 | 1.8 | 7.26 | 1.11 | 1.11 | 0.54 | 0.44 | 1.1 | 2.1 | 1.42 | 0.4 | 0.11 | 1.1 | 1.068 | 1.316 | 1.173 | 5.4 | 1683.15 | 2628.15 | 2.33 | 0.71 | 50.55 | 384.22 | 452 | 148 | 2.6e-06 | 4.63 | 98 | 60 | 47 | 9.6301303 | 2.3 | 0.001 | 1000 | 0.166 | 0.0002 | 23 | 3 | 0.1304348 | 1 | 0.2878989 | 3.261115e-05 | 4708 | 1000 | 5.4
P | [Ne]3s23p3 | 30.973762 | 15 | 3 | 15 | 1 | 3 | 83 | 7 | 2 | 3 | 0 | 0 | 0 | 3 | 10 | 14 | 5 | 5 | 5 | 3 | 3 | 3.412 | 5.752 | 10.4867 | 0.7460893 | 5.62 | 6.3405 | 2.19 | 2.32 | 5.62 | 2.19 | 2.253 | 2.22 | 8.33 | 2.1 | 11.2 | 0.98 | 1.06 | 0.58 | 1.84 | 1.02 | 1.8 | 1.24 | 0.31 | 1.07 | 1 | 0.919 | 1.28 | 1.1 | 3.6 | 317.25 | 553.15 | 1.82 | 0.77 | 0.657 | 12.129 | 315 | 0.235 | N/A | 3.43 | 30.4 | N/A | N/A | N/A | N/A | 1e-07 | 10000000 | 0.18 | 0.0002 | 23 | 1 | 0.04347826 | 1 | 0.001071964 | 3.391559e-07 | 1951 | 5063 | 4
S | [Ne]3s23p4 | 32.066 | 16 | 3 | 16 | 1 | 3 | 88 | 7 | 2 | 4 | 0 | 0 | 0 | 2 | 10 | 14 | 6 | 6 | 6 | 2 | 2 | 2.617 | 5.787 | 10.36 | 2.072 | 6.22 | 6.8379 | 2.58 | 2.65 | 6.22 | 2.58 | 2.589 | 2.49 | 11.88 | 2.53 | 16.4 | 0.88 | 1.02 | 1.7 | 1.81 | 1.03 | 1.8 | 1.1 | 0.43 | 1.05 | 1 | 0.81 | 1.27 | 1.04 | 2.9 | 385.95 | 717.85 | 2.07 | 0.71 | 1.7175 | 9.8 | 279 | 0.269 | N/A | 2.85 | 7.7 | N/A | N/A | N/A | N/A | 1000000000000000 | 1e-15 | 0.52 | 0.00055 | 24 | 4 | 0.1666667 | 1 | 0.0003573213 | 1.679474e-05 | 737 | 1000 | 24
Cl | [Ne]3s23p5 | 35.4527 | 17 | 3 | 17 | 1 | 3 | 94 | 8 | 2 | 5 | 0 | 0 | 0 | 1 | 10 | 14 | 7 | 7 | 7 | 1 | 0 | 2.928 | 0.517 | 12.9676 | 3.61766 | 8.3 | 7.2923 | 3.16 | 2.98 | 8.3 | 3.16 | 2.869 | 2.82 | 14.06 | 2.97 | 23 | 0.79 | 0.99 | 1.67 | 1.38 | 1.05 | 1.75 | 1.01 | 1.67 | 1.02 | 1 | 0.725 | N/A | 0.994 | 2.2 | 172.15 | 238.55 | 0.00321 | 0.48 | 3.23 | 10.2 | 121 | 0.0089 | N/A | 1.4 | 1.1 | N/A | N/A | N/A | N/A | 100 | 0.01 | 35.3 | 0.033 | 24 | 2 | 0.08333333 | 1 | 0.0001480331 | 1.708824e-07 | 1500 | 1500 | 0.15
Ar | [Ne]3s23p6 | 39.948 | 18 | 3 | 18 | 1 | 3 | 100 | 9 | 2 | 6 | 0 | 0 | 0 | 0 | 10 | 14 | 8 | 8 | 8 | N/A | 0 | 3.228 | 0.469 | 15.7596 | -0.9946888 | N/A | 7.6515 | N/A | N/A | N/A | N/A | 3.242 | 3.18 | 12.55 | N/A | 31.2 | 0.71 | 0.97 | 1.88 | 1.3 | 1.75 | 1.88 | 2.57 | 1.88 | 1.06 | 0.71 | 0.659 | N/A | N/A | 1.586 | 83.95 | 87.45 | 0.00178 | 0.52 | 1.188 | 6.447 | 0 | 0.01772 | N/A | 0.08 | N/A | N/A | N/A | N/A | N/A | N/A | N/A | 0.66 | 0.00059 | 24 | 3 | 0.125 | 1 | 3.573213e-06 | 3.293726e-06 | N/A | N/A | 0.5
K | [Ar]4s1 | 39.0983 | 19 | 4 | 1 | 0 | 1 | 3 | 1 | 1 | 0 | 0 | 0 | 1 | 6 | 10 | 14 | 1 | 1 | 1 | 1 | 1 | 1.694 | 0.894 | 4.3407 | 0.497264 | 2.42 | 2.0027 | 0.82 | 0.8 | 2.42 | 0.82 | 0.734 | 0.84 | 2.48 | 0.8 | 0.467 | 2.43 | 1.96 | 1.52 | 1.38 | 2.3 | 2.75 | 3.69 | 1.52 | 2.03 | 2.2 | 2.162 | 2.349 | 2.025 | 43.4 | 336.4 | 1033.15 | 0.86 | 0.75 | 2.334 | 79.87 | 90 | 102.4 | 8.3e-05 | 0.934 | 3.2 | 1.3 | 3.53 | N/A | 0.000363 | 7e-08 | 14000000 | 2.1 | 0.0018 | 24 | 2 | 0.08333333 | 0.999883 | 0.02133719 | 1.22944e-07 | 1738 | 7201 | 85
Ca | [Ar]4s2 | 40.078 | 20 | 4 | 2 | 0 | 1 | 7 | 2 | 2 | 0 | 0 | 0 | 0 | 6 | 10 | 14 | 2 | 2 | 2 | 2 | 2 | 2.68 | 1.004 | 6.1132 | 0.02072271 | 2.2 | 2.6965 | 1 | 1.17 | 2.2 | 1 | 1.034 | 1.11 | 2.19 | 1 | 1.02 | 1.94 | 1.74 | 1.14 | 1 | 2.01 | 2.31 | 3 | 1.14 | 1.76 | 1.8 | 1.69 | 1.97 | 1.736 | 22.8 | 1112.15 | 1757.15 | 1.55 | 0.63 | 8.54 | 153.3 | 178 | 200 | 2.23e-05 | 1.84 | 17.2 | 7.4 | 20 | N/A | 0.167 | 3.4e-08 | 29000000 | 0.43 | 0.00037 | 24 | 5 | 0.2083333 | 0.99813 | 0.0423681 | 1.992541e-06 | 3860 | 1500 | 11
Sc | [Ar]4s23d1 | 44.95591 | 21 | 4 | 3 | 2 | 1 | 11 | 3 | 2 | 0 | 1 | 0 | 0 | 6 | 9 | 14 | 3 | 2 | 1 | 3 | 3 | 2.777 | 0.969 | 6.5615 | 0.1865829 | 3.34 | 2.8571 | 1.36 | 1.5 | 3.34 | 1.36 | 1.19 | 1.17 | 1.83 | 1.3 | 1.18 | 1.84 | 1.44 | 0.89 | 0.75 | 1.62 | 2.3 | 2.75 | 0.89 | 1.7 | 1.6 | 1.57 | 1.62 | 1.439 | 17.8 | 1814.15 | 3105.15 | 2.99 | 0.6 | 14.1 | 314.2 | 378 | 15.8 | 1.02e-05 | 3.9 | 56.6 | 29 | 74 | N/A | 0.75 | 5.5e-07 | 1800000 | 27.2 | 0.025 | 25 | 1 | 0.04 | 1 | 2.24602e-05 | 1.115301e-09 | 5500 | 4500 | 1400
Ti | [Ar]4s23d2 | 47.867 | 22 | 4 | 4 | 2 | 1 | 43 | 4 | 2 | 0 | 2 | 0 | 0 | 6 | 8 | 14 | 4 | 2 | 2 | 4 | 4 | 2.833 | 0.95 | 6.8281 | 0.08289044 | 3.45 | 3.004 | 1.54 | 1.86 | 3.45 | 1.54 | 1.38 | 1.23 | 2.28 | 1.6 | 1.37 | 1.76 | 1.36 | 1 | 0.86 | 1.42 | 2.15 | 2.58 | 0.75 | 1.6 | 1.4 | 1.477 | 1.467 | 1.324 | 14.6 | 1933.15 | 3560.15 | 4.54 | 0.52 | 15.45 | 421 | 470 | 21.9 | 8.6e-06 | 4.85 | 108 | 44 | 116 | 0.97 | 0.715 | 4e-07 | 2500000 | 6.1 | 0.0044 | 26 | 5 | 0.1923077 | 1 | 0.005768187 | 7.826675e-08 | 1119 | 1552 | 6.1
V | [Ar]4s23d3 | 50.9415 | 23 | 4 | 5 | 2 | 1 | 46 | 4 | 2 | 0 | 3 | 0 | 0 | 6 | 7 | 14 | 5 | 2 | 3 | 5 | 5 | 2.816 | 0.956 | 6.7462 | 0.5285041 | 3.6 | 3.1482 | 1.63 | 2.22 | 3.6 | 1.63 | 1.53 | 1.27 | 2.42 | 1.9 | 1.58 | 1.71 | 1.25 | 0.93 | 0.79 | 1.34 | 2.05 | 2.43 | 0.68 | 1.53 | 1.35 | 1.401 | 1.338 | 1.224 | 12.4 | 2163.15 | 3653.15 | 6.11 | 0.49 | 20.9 | 453 | 514 | 30.7 | 8.4e-06 | 5.31 | 158 | 47 | 128 | 0.628 | 0.628 | 2e-07 | 5000000 | 5.06 | 0.0033 | 26 | 1 | 0.03846154 | 0.9975 | 0.0001225102 | 9.555066e-09 | 3266 | 3397 | 220
Cr | [Ar]4s13d5 | 51.9961 | 24 | 4 | 6 | 2 | 1 | 49 | 4 | 1 | 0 | 5 | 0 | 1 | 6 | 5 | 14 | 6 | 1 | 4 | 2.9 | 5.78 | 2.82 | 0.955 | 6.7665 | 0.6735413 | 3.72 | 3.2951 | 1.66 | 2 | 3.72 | 1.66 | 1.65 | 1.29 | 2.72 | 2.2 | 1.8 | 1.66 | 1.27 | 0.87 | 0.8 | 1.3 | 2 | 2.44 | 0.76 | 1.39 | 1.4 | 1.453 | 1.357 | 1.172 | 11.6 | 2130.15 | 2945.15 | 7.19 | 0.45 | 16.9 | 344.3 | 397 | 93.7 | 4.9e-06 | 4.1 | 160 | 115 | 279 | 1.06 | 1.12 | 1.3e-07 | 7900000 | 3.1 | 0.0021 | 26 | 4 | 0.1538462 | 1 | 0.0001041336 | 4.402505e-07 | 3103 | 4053 | 10
Mn | [Ar]4s23d5 | 54.93805 | 25 | 4 | 7 | 2 | 1 | 52 | 4 | 2 | 0 | 5 | 0 | 0 | 6 | 5 | 14 | 7 | 2 | 5 | 4.16 | 5.78 | 2.956 | 0.911 | 7.434 | -0.51841 | 3.72 | 3.4349 | 1.55 | 2.04 | 3.72 | 1.55 | 1.75 | 1.36 | 2.01 | 2.6 | 2.05 | 1.61 | 1.39 | 0.81 | 0.83 | 1.32 | 1.96 | 2.22 | 0.81 | 1.32 | 1.4 | 1.278 | 1.306 | 1.168 | 9.4 | 1517.15 | 2235.15 | 7.43 | 0.48 | 12.05 | 226 | 281 | 7.82 | 2.17e-05 | 2.92 | 92.6 | 76.4 | 198 | N/A | 0.196 | 1.6e-06 | 620000 | 13.3 | 0.0083 | 26 | 1 | 0.03846154 | 1 | 0.0009698722 | 3.114364e-07 | 1593 | 1790 | 1.7
Fe | [Ar]4s23d6 | 55.847 | 26 | 4 | 8 | 2 | 1 | 55 | 4 | 2 | 0 | 6 | 0 | 0 | 6 | 4 | 14 | 8 | 2 | 5 | 5.78 | 5.78 | 3.0478 | 2.777 | 7.9024 | 0.1555591 | 4.06 | 3.5836 | 1.83 | 1.67 | 4.06 | 1.83 | 1.8 | 1.4 | 3.9 | 2.76 | 2.31 | 1.56 | 1.25 | 0.75 | 0.78 | 1.25 | 1.59 | 2.11 | 0.69 | 1.32 | 1.4 | 1.227 | 1.26 | 1.165 | 8.4 | 1808.15 | 3023.15 | 7.86 | 0.44 | 13.8 | 349.6 | 418 | 80.2 | 1.18e-05 | 4.28 | 166 | 82 | 211 | 0.608 | 0.49 | 9.7e-08 | 10000000 | 2.56 | 0.0015 | 28 | 4 | 0.1428571 | 1 | 0.05747769 | 2.935003e-05 | 2424 | 1373 | 6.7
Co | [Ar]4s23d7 | 58.9332 | 27 | 4 | 9 | 2 | 1 | 58 | 4 | 2 | 0 | 7 | 0 | 0 | 6 | 3 | 14 | 9 | 2 | 4 | 5.78 | 5.78 | 3.046 | 0.885 | 7.881 | 0.6636632 | 4.3 | 3.7305 | 1.88 | 1.72 | 4.3 | 1.88 | 1.84 | 1.44 | 3.03 | 3.13 | 2.6 | 1.52 | 1.26 | 0.79 | 0.75 | 1.25 | 2 | 2.02 | 0.54 | 1.26 | 1.35 | 1.181 | 1.252 | 1.157 | 7.5 | 1768.15 | 3143.15 | 8.9 | 0.42 | 16.19 | 376.5 | 425 | 100 | 1.3e-05 | 4.39 | 182 | 76 | 209 | 1.043 | 0.7 | 6e-08 | 17000000 | 37.2 | 0.021 | 29 | 1 | 0.03448276 | 1 | 2.552295e-05 | 7.337508e-08 | 3052 | 2655 | 21
Ni | [Ar]4s23d8 | 58.6934 | 28 | 4 | 10 | 2 | 1 | 61 | 4 | 2 | 0 | 8 | 0 | 0 | 6 | 2 | 14 | 10 | 2 | 3 | 5.78 | 5.78 | 2.996 | 0.898 | 7.6398 | 1.161001 | 4.4 | 3.8584 | 1.91 | 1.76 | 4.4 | 1.91 | 1.88 | 1.47 | 3.48 | 3.33 | 2.92 | 1.49 | 1.21 | 0.74 | 0.6 | 1.28 | 1.63 | 2.18 | 0.7 | 1.24 | 1.35 | 1.139 | 1.244 | 1.149 | 6.8 | 1726.15 | 3003.15 | 8.9 | 0.44 | 17.47 | 370.4 | 430 | 90.7 | 1.34e-05 | 4.44 | 177 | 76 | 200 | 0.638 | 0.7 | 7e-08 | 14000000 | 4.5 | 0.0026 | 31 | 5 | 0.1612903 | 1 | 8.575712e-05 | 1.607729e-06 | 988 | 1479 | 7.7
Cu | [Ar]4s13d10 | 63.546 | 29 | 4 | 11 | 2 | 1 | 64 | 4 | 1 | 0 | 10 | 0 | 1 | 6 | 0 | 14 | 11 | 1 | 2 | 5.44 | 5.44 | 3.013 | 0.893 | 7.7264 | 1.23415 | 4.48 | 4.0026 | 1.9 | 1.08 | 4.48 | 1.9 | 1.85 | 1.51 | 2.91 | 2.2 | 3.25 | 1.45 | 1.38 | 0.87 | 0.77 | 1.27 | 1.4 | 2.04 | 0.71 | 1.32 | 1.35 | 1.191 | 1.276 | 1.173 | 6.7 | 1356.15 | 2840.15 | 8.96 | 0.38 | 13.05 | 300.3 | 338 | 401 | 1.65e-05 | 3.49 | 138 | 48 | 130 | 0.369 | 0.874 | 1.7e-08 | 59000000 | 3.78 | 0.0021 | 29 | 2 | 0.06896552 | 1 | 6.125508e-05 | 1.702302e-08 | 1576 | 1524 | 2.7
Zn | [Ar]4s23d10 | 65.38 | 30 | 4 | 12 | 2 | 1 | 69 | 4 | 2 | 0 | 10 | 0 | 0 | 6 | 0 | 14 | 12 | 2 | 1 | 4.44 | 4.44 | 3.322 | 0.81 | 9.3942 | -0.6221325 | 4.45 | 4.1332 | 1.65 | 1.44 | 4.45 | 1.65 | 1.59 | 1.46 | 3.13 | 1.2 | 3.61 | 1.42 | 1.31 | 0.88 | 0.74 | 1.4 | 1.39 | 1.88 | 0.74 | 1.22 | 1.35 | 1.065 | 1.379 | 1.249 | 6.4 | 692.75 | 1179.15 | 7.13 | 0.39 | 7.322 | 115.3 | 131 | 116 | 3.02e-05 | 1.35 | 69.4 | 43 | 108 | 8.01203305 | 0.412 | 5.9e-08 | 17000000 | 1.1 | 0.00055 | 30 | 5 | 0.1666667 | 1 | 7.146427e-05 | 4.109004e-08 | 1574 | 1895 | 3.7
Ga | [Ar]4s23d104p1 | 69.723 | 31 | 4 | 13 | 1 | 1 | 74 | 5 | 2 | 1 | 10 | 0 | 0 | 5 | 0 | 14 | 13 | 3 | 3 | 3.44 | 3.44 | 2.655 | 1.014 | 5.9993 | 0.4248209 | 3.2 | 4.6638 | 1.81 | 1.7 | 3.2 | 1.81 | 1.756 | 1.56 | 3.3 | 1.4 | 5.49 | 1.36 | 1.26 | 0.76 | 0.62 | 1.34 | 1.87 | 1.7 | 0.76 | 1.22 | 1.3 | 1.254 | 1.408 | 1.245 | 8.1 | 302.95 | 2676.15 | 5.9 | 0.37 | 5.59 | 258.7 | 286 | 40.6 | 1.2e-06 | 2.81 | 56.9 | N/A | N/A | N/A | 0.06 | 1.4e-07 | 7100000 | 2.9 | 0.0015 | 31 | 2 | 0.06451613 | 1 | 1.939744e-05 | 1.232701e-09 | 5500 | 1895 | 220
Ge | [Ar]4s23d104p2 | 72.63 | 32 | 4 | 14 | 1 | 2 | 79 | 6 | 2 | 2 | 10 | 0 | 0 | 4 | 0 | 14 | 14 | 4 | 4 | 4 | 4 | 3.046 | 0.884 | 7.8994 | 1.233633 | 4.6 | 5.1318 | 2.01 | 1.99 | 4.6 | 2.01 | 1.994 | 1.81 | 4.24 | 1.7 | 7.92 | 1.25 | 1.22 | 0.87 | 0.73 | 1.14 | 2.11 | 1.56 | 0.53 | 1.2 | 1.25 | 1.09 | 1.366 | 1.223 | 6.1 | 1220.55 | 3103.15 | 5.32 | 0.32 | 36.94 | 330.9 | 377 | 59.9 | 6e-06 | 3.85 | 77.2 | N/A | N/A | N/A | 7.273402 | 0.0005 | 2000 | 2.2 | 0.0011 | 32 | 4 | 0.125 | 0.9239 | 1.531377e-06 | 3.880726e-09 | 5267 | 1895 | 360
As | [Ar]4s23d104p3 | 74.92159 | 33 | 4 | 15 | 1 | 2 | 84 | 6 | 2 | 3 | 10 | 0 | 0 | 3 | 0 | 14 | 15 | 5 | 5 | 3 | 3 | 3.396 | 0.884 | 9.7886 | 0.8062416 | 5.3 | 5.5372 | 2.18 | 2.27 | 5.3 | 2.18 | 2.211 | 2.11 | 4.94 | 2 | 11.1 | 1.14 | 1.19 | 0.72 | 0.58 | 1.15 | 1.85 | 1.42 | 0.72 | 1.19 | 1.15 | 1.001 | 1.39 | 1.21 | 4.3 | 1090.15 | 890.15 | 5.73 | 0.33 | 27.7 | 34.76 | 302 | 50 | N/A | 2.96 | 38.3 | N/A | 8 | N/A | 1.44 | 3e-07 | 3300000 | 4.2 | 0.002 | 33 | 1 | 0.03030303 | 1 | 1.837653e-06 | 2.139291e-10 | 3337 | 4000 | 320
Se | [Ar]4s23d104p4 | 78.971 | 34 | 4 | 16 | 1 | 3 | 89 | 7 | 2 | 4 | 10 | 0 | 0 | 2 | 0 | 14 | 16 | 6 | 6 | 2 | 2 | 3.385 | 0.795 | 9.7524 | 2.020954 | 5.89 | 5.8746 | 2.55 | 2.54 | 5.89 | 2.55 | 2.434 | 2.31 | 4.82 | 2.4 | 14.7 | 1.03 | 1.16 | 1.84 | 1.98 | 1.18 | 1.9 | 1.29 | 0.56 | 1.2 | 1.15 | 0.918 | 1.4 | 1.17 | 3.8 | 490.15 | 958.15 | 4.79 | 0.32 | 6.694 | 37.7 | 227 | 0.52 | N/A | 2.46 | 8.3 | 3.7 | 10 | N/A | 0.736 | N/A | N/A | 11.7 | 0.0056 | 30 | 5 | 0.1666667 | 0.9127 | 5.10459e-08 | 2.025152e-09 | 2225 | 1910 | 14
Br | [Ar]4s23d104p5 | 79.904 | 35 | 4 | 17 | 1 | 3 | 95 | 8 | 2 | 5 | 10 | 0 | 0 | 1 | 0 | 14 | 17 | 7 | 7 | 1 | 0 | 3.726 | 0.723 | 11.8138 | 3.367969 | 7.59 | 6.1658 | 2.96 | 2.83 | 7.59 | 2.96 | 2.685 | 2.56 | 7.35 | 2.75 | 19.3 | 0.94 | 1.14 | 1.82 | 1.96 | 1.2 | 1.85 | 1.2 | 1.82 | 1.2 | 1.15 | 0.851 | N/A | 1.142 | 3.1 | 265.95 | 331.95 | 3.12 | 0.473 | 5.286 | 15.438 | 112 | 0.122 | N/A | 1.22 | 1.9 | N/A | N/A | N/A | N/A | 10000000000 | 1e-10 | 6.8 | 0.002 | 31 | 2 | 0.06451613 | 1 | 2.450203e-06 | 3.848115e-10 | 3299 | 6880 | 4.9
Kr | [Ar]4s23d104p6 | 83.798 | 36 | 4 | 18 | 1 | 3 | 101 | 9 | 2 | 6 | 10 | 0 | 0 | 0 | 0 | 14 | 18 | 8 | 8 | N/A | 0 | 4.056 | 0.664 | 13.9996 | -0.6217439 | N/A | 6.3916 | 3 | N/A | N/A | N/A | 2.966 | 2.82 | 9.59 | N/A | 24.6 | 0.88 | 1.1 | 1.66 | 1.36 | 1.88 | 2.02 | 2.91 | 2.1 | 1.16 | 0.88 | 0.795 | N/A | N/A | 2.5 | 116.15 | 121.15 | 0.00374 | 0.248 | 1.638 | 9.029 | 0 | 0.00949 | N/A | 0.116 | N/A | N/A | N/A | N/A | N/A | N/A | N/A | 25 | 0.013 | 32 | 6 | 0.1875 | 1 | 1.020918e-10 | 1.467502e-09 | N/A | N/A | 33
Rb | [Kr]5s1 | 85.4678 | 37 | 5 | 1 | 0 | 1 | 4 | 1 | 1 | 0 | 0 | 0 | 1 | 6 | 10 | 14 | 1 | 1 | 1 | 1 | 1 | 2.769 | 1.519 | 4.1771 | 0.4871556 | 2.34 | 2.0135 | 0.82 | 0.8 | 2.34 | 0.82 | 0.706 | 0.83 | 1.05 | 0.78 | 0.342 | 2.65 | 2.11 | 1.66 | 1.52 | 2.44 | 2.9 | 4.1 | 1.66 | 2.2 | 2.35 | 2.287 | 2.48 | 2.16 | 47.3 | 312.05 | 959.15 | 1.53 | 0.363 | 2.192 | 72.216 | 86 | 58.2 | 9e-06 | 0.852 | 3.1 | N/A | 2.4 | N/A | 0.000216 | 1.2e-07 | 8300000 | 0.38 | 0.0003 | 32 | 1 | 0.03125 | 1 | 9.188263e-05 | 2.31213e-10 | 6000 | 6000 | 1200
Sr | [Kr]5s2 | 87.62 | 38 | 5 | 2 | 0 | 1 | 8 | 2 | 2 | 0 | 0 | 0 | 0 | 6 | 10 | 14 | 2 | 2 | 2 | 2 | 2 | 3.234 | 1.301 | 5.6949 | 0.05186612 | 2 | 2.5849 | 0.95 | 1.13 | 2 | 0.95 | 0.963 | 1.06 | 1.63 | 1 | 0.744 | 2.19 | 1.92 | 1.32 | 1.18 | 2.12 | 2.55 | 3.21 | 1.32 | 1.95 | 2 | 1.836 | 2.148 | 1.914 | 27.6 | 1042.15 | 1657.15 | 2.63 | 0.3 | 8.3 | 144 | 164 | 35.3 | 2.25e-05 | 1.72 | 12 | 6.1 | N/A | N/A | N/A | 1.3e-07 | 7700000 | 1.2 | 0.0005 | 33 | 4 | 0.1212121 | 1 | 0.0003777397 | 7.663619e-10 | 4179 | 3000 | 100
Y | [Kr]5s24d1 | 88.90584 | 39 | 5 | 3 | 2 | 1 | 12 | 3 | 2 | 0 | 1 | 0 | 0 | 6 | 9 | 14 | 3 | 2 | 1 | 3 | 3 | 3.379 | 1.245 | 6.2173 | 0.310865 | 3.19 | 2.7237 | 1.22 | 1.41 | 3.19 | 1.22 | 1.12 | 1.11 | 1.76 | 1.3 | 0.868 | 2.12 | 1.62 | 1.04 | 0.9 | 1.79 | 2.4 | 2.94 | 1.04 | 1.9 | 1.85 | 1.693 | 1.797 | 1.616 | 22.7 | 1796.15 | 3610.15 | 4.47 | 0.3 | 11.4 | 363 | 423 | 17.2 | 1.06e-05 | 4.37 | 41.2 | 26 | 64 | N/A | 0.588 | 5.7e-07 | 1800000 | 1.28 | 0.00059 | 33 | 1 | 0.03030303 | 1 | 3.36903e-05 | 1.513157e-10 | 9834 | 2646 | 220
Zr | [Kr]5s24d2 | 91.224 | 40 | 5 | 4 | 2 | 1 | 44 | 4 | 2 | 0 | 2 | 0 | 0 | 6 | 8 | 14 | 4 | 2 | 2 | 4 | 4 | 3.401 | 1.205 | 6.6339 | 0.4249842 | 3.64 | 2.8489 | 1.33 | 1.7 | 3.64 | 1.33 | 1.32 | 1.17 | 1.73 | 1.6 | 1 | 2.06 | 1.48 | 0.86 | 0.72 | 1.58 | 2.379847066 | 2.83 | 0.86 | 1.75 | 1.55 | 1.593 | 1.597 | 1.454 | 17.9 | 2125.15 | 4650.15 | 6.51 | 0.27 | 16.9 | 582 | 609 | 22.7 | 5.7e-06 | 6.25 | 89.8 | 33 | 67 | 0.904 | 0.65 | 4.2e-07 | 2400000 | 0.184 | 0.00066 | 33 | 4 | 0.1212121 | 0.972 | 0.0001684515 | 3.717671e-10 | 3410 | 2595 | 16
Nb | [Kr]5s14d4 | 92.90638 | 41 | 5 | 5 | 2 | 1 | 47 | 4 | 1 | 0 | 4 | 0 | 1 | 6 | 6 | 14 | 5 | 1 | 3 | 5 | 5 | 3.523 | 1.195 | 6.7589 | 0.9226106 | 4 | 2.974 | 1.6 | 2.03 | 4 | 1.83 | 1.41 | 1.21 | 1.68 | 1.8 | 1.15 | 1.98 | 1.37 | 0.86 | 0.72 | 1.43 | 2.15 | 2.76 | 0.78 | 1.64 | 1.45 | 1.589 | 1.456 | 1.342 | 15.7 | 2741.15 | 5015.15 | 8.57 | 0.26 | 26.4 | 682 | 726 | 53.7 | 7.3e-06 | 7.57 | 170 | 38 | 105 | 1.32 | 0.736 | 1.5e-07 | 6700000 | 1.15 | 0.0004 | 33 | 1 | 0.03030303 | 1 | 2.041836e-05 | 2.276258e-11 | 8525 | 8792 | 18
Mo | [Kr]5s14d5 | 95.95 | 42 | 5 | 6 | 2 | 1 | 50 | 4 | 1 | 0 | 5 | 0 | 1 | 6 | 5 | 14 | 6 | 1 | 4 | 5.78 | 5.78 | 3.609 | 1.166 | 7.0924 | 0.7465684 | 3.9 | 3.0992 | 2.16 | 1.94 | 3.9 | 2.16 | 1.47 | 1.26 | 2.07 | 2.1 | 1.32 | 1.9 | 1.45 | 0.83 | 0.69 | 1.39 | 2.07527215 | 2.72 | 0.79 | 1.54 | 1.45 | 1.52 | 1.386 | 1.291 | 12.8 | 2890.15 | 4885.15 | 10.2 | 0.25 | 32 | 598 | 658 | 138 | 4.8e-06 | 6.82 | 261 | 20 | 329 | 1.53 | 1.5 | 5e-08 | 20000000 | 2.6 | 0.0009 | 33 | 6 | 0.1818182 | 0.9037 | 1.225102e-06 | 8.315842e-11 | 2410 | 5260 | 11
Tc | [Kr]5s24d5 | 97.9072 | 43 | 5 | 7 | 2 | 1 | 53 | 4 | 2 | 0 | 5 | 0 | 0 | 6 | 5 | 14 | 7 | 2 | 5 | 5.78 | 5.78 | 3.655 | 1.151 | 7.28 | 0.5496296 | 4.4 | 3.2244 | 1.9 | 2.18 | 4 | 2.12 | 1.51 | 1.3 | 1.96 | 2.27 | 1.5 | 1.83 | 1.56 | 0.79 | 0.65 | 1.36 | 2.05 | 2.65 | 0.79 | 1.47 | 1.35 | 1.391 | N/A | N/A | 11.4 | 2445.15 | 5150.15 | 11.5 | 0.21 | 24 | 660 | 677 | 50.6 | N/A | 6.85 | 281 | N/A | N/A | N/A | N/A | 2e-07 | 5000000 | 22 | N/A | 34 | 0 | 0 | 0 | N/A | 3.261115e-11 | N/A | N/A | N/A
Ru | [Kr]5s14d7 | 101.07 | 44 | 5 | 8 | 2 | 1 | 56 | 4 | 1 | 0 | 7 | 0 | 1 | 6 | 3 | 14 | 8 | 1 | 5 | 5.78 | 5.78 | 3.676 | 1.144 | 7.3605 | 1.047057 | 4.5 | 3.336 | 2.2 | 1.97 | 4.5 | 2.15 | 1.54 | 1.35 | 1.93 | 2 | 1.69 | 1.78 | 1.26 | 0.82 | 0.68 | 1.34 | 2.05 | 2.61 | 0.82 | 1.46 | 1.3 | 1.41 | 1.336 | 1.241 | 9.6 | 2583.15 | 4173.15 | 12.4 | 0.238 | 24 | 595 | 643 | 117 | 6.4e-06 | 6.74 | 286 | 173 | 447 | 2.298139 | 2.16 | 7e-08 | 14000000 | 2.6 | 0.0009 | 34 | 7 | 0.2058824 | 1 | 1.020918e-09 | 6.065673e-11 | 3239 | 8000 | 1400
Rh | [Kr]5s14d8 | 102.9055 | 45 | 5 | 9 | 2 | 1 | 59 | 4 | 1 | 0 | 8 | 0 | 1 | 6 | 2 | 14 | 9 | 1 | 4 | 5.78 | 5.78 | 3.701 | 1.137 | 7.4589 | 1.139554 | 4.3 | 3.4611 | 2.28 | 1.99 | 4.3 | 2.28 | 1.56 | 1.39 | 1.72 | 2.26 | 1.9 | 1.73 | 1.35 | 0.81 | 0.67 | 1.32 | 2 | 2.52 | 0.81 | 1.42 | 1.35 | 1.364 | 1.342 | 1.247 | 8.6 | 2239.15 | 4000.15 | 12.4 | 0.242 | 21.5 | 493 | 556 | 150 | 8e-06 | 5.75 | 276 | 150 | 275 | 1.246 | 1.1 | 4.3e-08 | 23000000 | 145 | 0.063 | 34 | 1 | 0.02941176 | 1 | 1.020918e-09 | 1.121823e-11 | 3239 | 8000 | 13000
Pd | [Kr]4d10 | 106.42 | 46 | 5 | 10 | 2 | 1 | 62 | 4 | 0 | 0 | 10 | 0 | 2 | 6 | 0 | 14 | 10 | 10 | 3 | 5.78 | 5.78 | 3.101 | 0.86 | 8.3369 | 0.559941 | 4.45 | 3.5727 | 2.2 | 2.08 | 4.45 | 2.2 | 1.59 | 1.61 | 1.98 | 6.68 | 2.13 | 1.69 | 1.31 | 0.73 | 0.59 | 1.42 | 1.63 | 2.45 | 0.78 | 1.39 | 1.4 | 0.567 | 1.373 | 1.278 | 4.8 | 1827.15 | 3413.15 | 12 | 0.24 | 17.6 | 357 | 378 | 71.8 | 1.18e-05 | 3.89 | 187 | 44 | 121 | 0.461 | 0.0372 | 1e-07 | 10000000 | 6.9 | 0.0023 | 34 | 6 | 0.1764706 | 1 | 1.531377e-08 | 4.532949e-11 | 3239 | 8000 | 15
Ag | [Kr]5s14d10 | 107.8682 | 47 | 5 | 11 | 0 | 1 | 65 | 4 | 1 | 0 | 10 | 0 | 1 | 6 | 0 | 14 | 11 | 1 | 2 | 5.44 | 5.44 | 3.73 | 1.128 | 7.5762 | 1.305884 | 4.44 | 3.6842 | 1.93 | 1.07 | 4.44 | 1.93 | 1.87 | 1.45 | 2.18 | 1.9 | 2.38 | 1.65 | 1.53 | 1.29 | 1.15 | 1.44 | 1.72 | 2.38 | 1.29 | 1.45 | 1.6 | 1.286 | 1.442 | 1.339 | 7.9 | 1235.15 | 2485.15 | 10.5 | 0.235 | 11.3 | 250.58 | 284 | 429 | 1.89e-05 | 2.95 | 104 | 30 | 85 | 0.251 | 0.0245 | 1.6e-08 | 62000000 | 63.6 | 0.02 | 38 | 2 | 0.05263158 | 1 | 7.656886e-08 | 1.584902e-11 | 1229 | 1368 | 120
Cd | [Kr]5s24d10 | 112.411 | 48 | 5 | 12 | 0 | 1 | 70 | 4 | 2 | 0 | 10 | 0 | 0 | 6 | 0 | 14 | 12 | 2 | 1 | 4.44 | 4.44 | 4.064 | 1.035 | 8.9938 | -0.7253065 | 4.33 | 3.7958 | 1.69 | 1.4 | 4.33 | 1.69 | 1.52 | 1.45 | 2.36 | 1.1 | 2.64 | 1.61 | 1.48 | 1.09 | 0.95 | 1.57 | 1.58 | 2.22 | 0.92 | 1.44 | 1.55 | 1.184 | 1.543 | 1.413 | 7.2 | 594.05 | 1038.15 | 8.65 | 0.23 | 6.192 | 99.57 | 112 | 96.8 | 3.08e-05 | 1.16 | 51 | 19 | 50 | N/A | 0.203 | 7e-08 | 14000000 | 2450 | 1.4 | 38 | 6 | 0.1578947 | 0.8029 | 1.531377e-07 | 5.250394e-11 | 1676 | 1341 | 6
In | [Kr]5s24d105p1 | 114.818 | 49 | 5 | 13 | 1 | 1 | 75 | 5 | 2 | 1 | 10 | 0 | 0 | 5 | 0 | 14 | 13 | 3 | 3 | 3.44 | 3.44 | 3.259 | 1.29 | 5.7864 | 0.3007269 | 3.1 | 4.253 | 1.78 | 1.63 | 3.1 | 1.78 | 1.656 | 1.52 | 2.48 | 1.4 | 4.02 | 1.56 | 1.44 | 0.94 | 0.8 | 1.55 | 1.93 | 2.05 | 0.94 | 1.42 | 1.55 | 1.382 | 1.66 | 1.497 | 9.7 | 429.75 | 2353.15 | 7.31 | 0.23 | 3.263 | 231.5 | 243 | 81.6 | 3.21e-05 | 2.52 | 41.1 | N/A | 11 | N/A | 0.00883 | 8e-08 | 12000000 | 194 | 0.06 | 39 | 1 | 0.02564103 | 0.9571 | 2.552295e-07 | 6.000451e-12 | 3333 | 2000 | 120
Sn | [Kr]5s24d105p2 | 118.71 | 50 | 5 | 14 | 1 | 1 | 80 | 5 | 2 | 2 | 10 | 0 | 0 | 4 | 0 | 14 | 14 | 4 | 4 | 2.44 | 4 | 3.672 | 1.145 | 7.3439 | 1.108318 | 4.3 | 4.672 | 1.96 | 1.88 | 4.3 | 1.96 | 1.824 | 1.7 | 2.74 | 1.7 | 5.8 | 1.45 | 1.41 | 0.83 | 0.69 | 1.55 | 2.17 | 1.88 | 0.69 | 1.39 | 1.45 | 1.24 | 1.62 | 1.412 | 7.7 | 505.15 | 2543.15 | 7.31 | 0.227 | 7.029 | 295.8 | 302 | 66.6 | 2.2e-05 | 3.14 | 58.2 | 18 | 50 | N/A | 0.051 | 1.1e-07 | 9100000 | 0.62 | 0.0002 | 39 | 10 | 0.2564103 | 1 | 2.348112e-06 | 1.245746e-10 | 2591 | 1639 | 8
Sb | [Kr]5s24d105p3 | 121.76 | 51 | 5 | 15 | 1 | 3 | 85 | 6 | 2 | 3 | 10 | 0 | 0 | 3 | 0 | 14 | 15 | 5 | 5 | 3 | 3 | 3.984 | 1.183 | 8.6084 | 1.042504 | 4.85 | 5.0203 | 2.05 | 2.14 | 4.85 | 2.05 | 1.984 | 1.88 | 6.29 | 1.8 | 8.04 | 1.33 | 1.38 | 0.9 | 0.76 | 1.55 | 2.06 | 1.77 | 0.9 | 1.39 | 1.45 | 1.193 | 1.59 | 1.41 | 6.6 | 904.15 | 2223.15 | 6.69 | 0.21 | 19.87 | 77.14 | 262 | 24.3 | 1.1e-05 | 2.75 | 38.3 | 20 | 55 | N/A | 0.294 | 4e-07 | 2500000 | 5.4 | 0.0016 | 37 | 2 | 0.05405405 | 1 | 2.041836e-07 | 1.007684e-11 | 7906 | 3419 | 4.5
Te | [Kr]5s24d105p4 | 127.6 | 52 | 5 | 16 | 1 | 3 | 90 | 6 | 2 | 4 | 10 | 0 | 0 | 2 | 0 | 14 | 16 | 6 | 6 | 2 | 2 | 4.067 | 1.034 | 9.0096 | 1.969878 | 5.49 | 5.325 | 2.1 | 2.38 | 5.49 | 2.52 | 2.158 | 2.08 | 4.98 | 2.1 | 10.8 | 1.23 | 1.35 | 2.07 | 2.21 | 1.4 | 2.06 | 1.67 | 1.11 | 1.38 | 1.4 | 1.111 | 1.6 | 1.37 | 5.5 | 722.65 | 1262.95 | 6.24 | 0.2 | 17.49 | 52.55 | 197 | 2.35 | 1.8e-05 | 2.19 | 65 | 16 | 43 | N/A | 0.18 | 0.0001 | 10000 | 5.4 | 0.0013 | 38 | 5 | 0.1315789 | 0.3329 | 1.020918e-09 | 1.568596e-10 | 2892 | 4934 | 24
I | [Kr]5s24d105p5 | 126.90447 | 53 | 5 | 17 | 1 | 3 | 96 | 8 | 2 | 5 | 10 | 0 | 0 | 1 | 0 | 14 | 17 | 7 | 7 | 1 | 0 | 4.381 | 0.96 | 10.4513 | 3.058664 | 6.76 | 5.5916 | 2.66 | 2.76 | 6.76 | 2.66 | 2.359 | 2.27 | 6.7 | 2.45 | 14.1 | 1.15 | 1.33 | 2.06 | 2.2 | 1.6 | 1.98 | 1.59 | 2.06 | 1.39 | 1.4 | 1.044 | N/A | 1.334 | 5 | 386.65 | 457.15 | 4.93 | 0.214 | 7.824 | 20.752 | 107 | 0.449 | N/A | 1.11 | 7.7 | N/A | N/A | N/A | N/A | 10000000 | 1e-07 | 6.3 | 0.0018 | 37 | 1 | 0.02702703 | 1 | 4.594131e-07 | 2.935003e-11 | 4887 | 4836 | 8.3
Xe | [Kr]5s24d105p6 | 131.293 | 54 | 5 | 18 | 1 | 3 | 102 | 9 | 2 | 6 | 10 | 0 | 0 | 0 | 0 | 14 | 18 | 8 | 8 | N/A | 0 | 4.719 | 0.891 | 12.1298 | -0.829388 | N/A | 5.8121 | 2.6 | N/A | N/A | N/A | 2.582 | 2.45 | 6.27 | N/A | 18 | 1.08 | 1.3 | 0.62 | 1.52 | 2.32 | 2.16 | 2.82 | 0.62 | 1.4 | 1.08 | 0.986 | N/A | N/A | 4 | 161.35 | 166.05 | 0.00589 | 0.158 | 2.297 | 12.636 | 0 | 0.00569 | N/A | 0.16 | N/A | N/A | N/A | N/A | N/A | N/A | N/A | 25 | 0.0083 | 38 | 9 | 0.2368421 | 1 | 3.062754e-11 | 1.532724e-10 | N/A | N/A | 120
Cs | [Xe]6s1 | 132.90543 | 55 | 6 | 1 | 0 | 1 | 5 | 1 | 1 | 0 | 0 | 0 | 1 | 6 | 10 | 14 | 1 | 1 | 1 | 1 | 1 | 3.209 | 1.888 | 3.8939 | 0.4763814 | 2.18 | N/A | 0.79 | 0.77 | 2.18 | 0.79 | 0.659 | 0.79 | N/A | 0.75 | 0.281 | 2.98 | 2.25 | 1.81 | 1.67 | 2.64 | 3.43 | 4.31 | 1.81 | 2.44 | 2.6 | 2.518 | 2.67 | 2.35 | 59.6 | 301.55 | 942.15 | 1.87 | 0.24 | 2.092 | 67.74 | 79 | 35.9 | 9.7e-05 | 0.804 | 1.57 | N/A | 1.7 | N/A | 0.00014 | 2e-07 | 5000000 | 29 | 0.0077 | 40 | 1 | 0.025 | 1 | 3.062754e-06 | 1.213135e-11 | 6000 | 6000 | 1100
Ba | [Xe]6s2 | 137.327 | 56 | 6 | 2 | 0 | 1 | 9 | 2 | 2 | 0 | 0 | 0 | 0 | 6 | 10 | 14 | 2 | 2 | 2 | 2 | 2 | 3.712 | 1.632 | 5.2117 | 0.1450573 | 2.4 | N/A | 0.89 | 1.08 | 2.4 | 0.89 | 0.881 | 0.98 | N/A | 0.9 | 0.612 | 2.53 | 1.98 | 1.49 | 1.35 | 2.23 | 2.68 | 3.4 | 1.49 | 2.15 | 2.15 | 2.06 | 2.215 | 1.981 | 39.7 | 998.15 | 1913.15 | 3.5 | 0.204 | 7.75 | 142 | 180 | 18.4 | 2.06e-05 | 1.9 | 10.2 | 4.9 | 13 | N/A | N/A | 3.5e-07 | 2900000 | 1.3 | 0.00027 | 40 | 7 | 0.175 | 1 | 0.0004338902 | 1.46424e-10 | 2973 | 2347 | 55
La | [Xe]6s25d1 | 138.9055 | 57 | 6 | 3 | 2 | 1 | 13 | 3 | 2 | 0 | 1 | 0 | 0 | 6 | 9 | 14 | 3 | 2 | 1 | 3 | 3 | 3.84 | 1.577 | 5.5769 | 0.4664693 | 3.1 | N/A | 1.1 | 1.35 | 3.1 | 1.1 | 1.09 | 1.04 | N/A | 1.2 | 1.13 | 1.95 | 1.69 | 1.17 | 1.03 | 1.87 | 2.5 | 3.08 | 1.36 | 2.07 | 1.95 | 1.915 | 1.871 | 1.69 | 31.1 | 1193.15 | 3727.15 | 6.15 | 0.19 | 6.2 | 414 | 423 | 13.5 | 1.21e-05 | 4.47 | 27.9 | 14 | 37 | 0.491 | 0.363 | 6.1e-07 | 1600000 | 8.98 | 0.0023 | 39 | 1 | 0.02564103 | 0.9991 | 3.981581e-05 | 1.454457e-11 | 9476 | 3129 | 64
Ce | [Xe]6s24f15d1 | 140.115 | 58 | 6 | 3 | 3 | 1 | 15 | 3 | 2 | 0 | 1 | 1 | 0 | 6 | 9 | 13 | 4 | 2 | 3 | 3.2 | 3.2 | 3.774 | 1.583 | 5.5387 | 6.586282 | N/A | N/A | 1.12 | 1.1 | 3.1 | 1.12 | 1.09 | 1.05 | N/A | N/A | 1.89 | 1.85 | 1.65 | 1.15 | 1.01 | 1.82 | 2.48 | 4.5 | 1.15 | 2.04 | 1.85 | 1.978 | 1.818 | 1.646 | 29.6 | 1071.15 | 3530.15 | 6.66 | 0.19 | 5.46 | 414 | 419 | 11.4 | 6.3e-06 | 4.32 | 21.5 | 14 | 34 | 0.27 | 0.412 | 7.5e-07 | 1400000 | 0.6 | 0.00021 | 39 | 4 | 0.1025641 | 1 | 6.789105e-05 | 3.704626e-11 | 9476 | 3129 | 57
Pr | [Xe]6s24f3 | 140.90765 | 59 | 6 | 3 | 3 | 1 | 17 | 3 | 2 | 0 | 0 | 3 | 0 | 6 | 10 | 11 | 5 | 2 | 3 | 3.1 | 3.1 | 3.8 | 1.594 | 5.473 | 0.9658235 | N/A | N/A | 1.13 | 1.1 | 3.1 | 1.13 | 1.09 | 1.06 | N/A | N/A | 2.92 | 2.47 | 1.65 | 1.13 | 0.99 | 1.83 | 2.47 | 4.48 | 1.32 | 2.03 | 1.85 | 1.942 | 1.824 | 1.648 | 28.2 | 1204.15 | 3290.15 | 6.77 | 0.19 | 6.89 | 296.8 | 356 | 12.5 | 6.7e-06 | 3.7 | 28.8 | 15 | 37 | 0.4 | 0.481 | 7e-07 | 1400000 | 11.4 | 0.0029 | 39 | 1 | 0.02564103 | 1 | 9.392446e-06 | 5.4428e-12 | 9476 | 3129 | 170
Nd | [Xe]6s24f4 | 144.242 | 60 | 6 | 3 | 3 | 1 | 19 | 3 | 2 | 0 | 0 | 4 | 0 | 6 | 10 | 10 | 6 | 2 | 3 | 3.1 | 3.1 | 3.822 | 1.585 | 5.525 | 1.917683 | N/A | N/A | 1.14 | 1.2 | 3.1 | 1.14 | 1.09 | 1.03 | N/A | N/A | 4.28 | 2.06 | 1.84 | 1.43 | 1.29 | 1.82 | 2.29 | 3.99 | 1.3 | 2.01 | 1.85 | 1.912 | 1.818 | 1.642 | 31.4 | 1289.15 | 3400.15 | 7 | 0.19 | 7.14 | 273 | 328 | 16.5 | 9.6e-06 | 3.4 | 31.8 | 16 | 41 | 0.343 | 0.265 | 6.4e-07 | 1600000 | 49 | 0.011 | 38 | 5 | 0.1315789 | 0.706 | 4.23681e-05 | 2.699877e-11 | 9476 | 3129 | 110
Pm | [Xe]6s24f5 | 144.9127 | 61 | 6 | 3 | 3 | 1 | 21 | 3 | 2 | 0 | 0 | 5 | 0 | 6 | 10 | 9 | 7 | 2 | 3 | N/A | 3 | 3.794 | 1.573 | 5.582 | 0.1252037 | N/A | N/A | 1.13 | 1.15 | 3.1 | 1.16 | 1.09 | 1.04 | N/A | N/A | 6 | 2.05 | 1.63 | 1.11 | 0.97 | 1.85 | 2.43 | 3.99 | 1.28 | 1.99 | 1.85 | 1.882 | N/A | N/A | 30.1 | 1315.15 | 3273.15 | 7.26 | 0.18 | 7.88 | 214 | 301 | 15 | 1.1e-05 | 3.2 | 33 | 18 | 46 | 0.41 | 0.44 | 7.5e-07 | 1300000 | 8400 | N/A | 38 | 0 | 0 | 0 | N/A | 3.261115e-11 | 9476 | 3129 | N/A
Sm | [Xe]6s24f6 | 150.36 | 62 | 6 | 3 | 3 | 1 | 23 | 3 | 2 | 0 | 0 | 6 | 0 | 6 | 10 | 8 | 8 | 2 | 3 | 2.8 | 2.8 | 3.847 | 1.575 | 5.6437 | 0.1656866 | N/A | N/A | 1.17 | 1.2 | 3.1 | 1.17 | 1.09 | 1.05 | N/A | N/A | 8.13 | 2.38 | 1.62 | 1.36 | 1.22 | 1.85 | 2.42 | 4.14 | 1.1 | 1.98 | 1.85 | 1.854 | 1.85 | 1.66 | 28.8 | 1347.15 | 2067.15 | 7.52 | 0.2 | 8.63 | 166.4 | 207 | 13.3 | 1.27e-05 | 2.14 | 37.8 | 20 | 50 | 0.412 | 0.441 | 9.4e-07 | 1100000 | 5900 | 4.7 | 38 | 5 | 0.1315789 | 0.7377 | 7.197472e-06 | 8.420198e-12 | 9476 | 3129 | 130
Eu | [Xe]6s24f7 | 151.965 | 63 | 6 | 3 | 3 | 1 | 25 | 3 | 2 | 0 | 0 | 7 | 0 | 6 | 10 | 7 | 9 | 2 | 3 | 2 | 2 | 3.871 | 1.565 | 5.6704 | 0.860408 | N/A | N/A | 1.2 | 1.15 | 3.1 | 1.18 | 1.09 | 1.06 | N/A | N/A | 10.7 | 2.31 | 1.85 | 1.31 | 1.17 | 1.96 | 2.4 | 3.94 | 1.31 | 1.98 | 1.85 | 1.826 | 2.084 | 1.85 | 27.7 | 1095.15 | 1802.15 | 5.24 | 0.18 | 9.21 | 143.5 | 178 | 13.9 | 3.5e-05 | 1.86 | 14.7 | 7.9 | 18 | 0.167 | N/A | 9e-07 | 1100000 | 4570 | 0.6 | 38 | 2 | 0.05263158 | 1 | 2.041836e-06 | 3.173064e-12 | 9476 | 3129 | 3600
Gd | [Xe]6s24f75d1 | 157.25 | 64 | 6 | 3 | 3 | 1 | 27 | 3 | 2 | 0 | 1 | 7 | 0 | 6 | 9 | 7 | 10 | 2 | 3 | 3 | 3 | 4.034 | 1.501 | 6.1498 | 0.1348185 | N/A | N/A | 1.2 | 1.1 | 3.1 | 1.2 | 1.09 | 1.1 | N/A | N/A | 13.8 | 2.33 | 1.61 | 1.08 | 0.94 | 1.76 | 2.38 | 3.91 | 1.08 | 1.96 | 1.8 | 1.713 | 1.795 | 1.614 | 23.5 | 1586.15 | 3546.15 | 7.9 | 0.23 | 10.05 | 359.4 | 398 | 10.6 | 9.4e-06 | 4.14 | 37.9 | 22 | 55 | 0.57 | 0.18 | 1.3e-06 | 770000 | 49000 | 7.3 | 36 | 6 | 0.1666667 | 0.998 | 6.329692e-06 | 1.076168e-11 | 9476 | 3129 | 191
Tb | [Xe]6s24f9 | 158.92534 | 65 | 6 | 3 | 3 | 1 | 29 | 3 | 2 | 0 | 0 | 9 | 0 | 6 | 10 | 5 | 11 | 2 | 3 | 3 | 3 | 3.976 | 1.523 | 5.8638 | 1.15421 | N/A | N/A | 1.2 | 1.2 | 3.1 | 1.21 | 1.09 | 1.08 | N/A | N/A | 17.4 | 2.25 | 1.59 | 1.06 | 0.92 | 1.76 | 2.37 | 3.89 | 1.18 | 1.94 | 1.75 | 1.775 | 1.773 | 1.592 | 25.5 | 1638.15 | 3503.15 | 8.23 | 0.18 | 10.8 | 330.9 | 389 | 11.1 | 1.03e-05 | 4.05 | 38.7 | 22 | 56 | 0.863 | 0.677 | 1.2e-06 | 830000 | 23 | 0.009 | 36 | 1 | 0.02777778 | 1 | 1.225102e-06 | 1.966452e-12 | 9476 | 3129 | 1800
Dy | [Xe]6s24f10 | 162.5 | 66 | 6 | 3 | 3 | 1 | 31 | 3 | 2 | 0 | 0 | 10 | 0 | 6 | 10 | 4 | 12 | 2 | 3 | 3 | 3 | 3.963 | 1.529 | 5.9389 | 0.3523955 | N/A | N/A | 1.22 | 1.15 | 3.1 | 1.22 | 1.09 | 1.09 | N/A | N/A | 21.6 | 2.28 | 1.59 | 1.05 | 1.07 | 1.75 | 2.35 | 3.67 | 1.05 | 1.92 | 1.75 | 1.75 | 1.77 | 1.589 | 24.5 | 1685.15 | 2840.15 | 8.55 | 0.17 | 11.06 | 230.1 | 291 | 10.7 | 1e-05 | 3.04 | 40.5 | 25 | 61 | 0.54 | 0.5 | 9.1e-07 | 1100000 | 950 | 0.2 | 36 | 7 | 0.1944444 | 1 | 5.308774e-06 | 1.285531e-11 | 9476 | 3129 | 210
Ho | [Xe]6s24f11 | 164.93032 | 67 | 6 | 3 | 3 | 1 | 33 | 3 | 2 | 0 | 0 | 11 | 0 | 6 | 10 | 3 | 13 | 2 | 3 | 3 | 3 | 3.994 | 1.517 | 6.0215 | 0.3420129 | N/A | N/A | 1.23 | 1.2 | 3.1 | 1.23 | 1.09 | 1.1 | N/A | N/A | 26.4 | 2.26 | 1.58 | 1.04 | 0.9 | 1.77 | 2.33 | 3.65 | 1.04 | 1.92 | 1.75 | 1.727 | 1.761 | 1.58 | 23.6 | 1747.15 | 2973.15 | 8.8 | 0.16 | 12.2 | 241 | 301 | 16.2 | 1.12e-05 | 3.14 | 40.2 | 26 | 64 | 0.481 | 0.746 | 9.4e-07 | 1100000 | 64 | 0.015 | 36 | 1 | 0.02777778 | 1 | 1.327194e-06 | 2.899131e-12 | 9476 | 3129 | 740
Er | [Xe]6s24f12 | 167.259 | 68 | 6 | 3 | 3 | 1 | 35 | 3 | 2 | 0 | 0 | 12 | 0 | 6 | 10 | 2 | 14 | 2 | 3 | 3 | 3 | 4.018 | 1.507 | 6.1077 | 0.3110883 | N/A | N/A | 1.24 | 1.2 | 3.1 | 1.24 | 1.09 | 1.11 | N/A | N/A | 31.9 | 2.26 | 1.57 | 1.03 | 0.89 | 1.75 | 2.32 | 3.63 | 1.03 | 1.89 | 1.75 | 1.703 | 1.748 | 1.567 | 22.7 | 1802.15 | 3141.15 | 9.07 | 0.17 | 19.9 | 261 | 317 | 14.3 | 1.22e-05 | 3.29 | 44.4 | 28 | 70 | 0.588 | 0.814 | 8.6e-07 | 1200000 | 165 | 0.036 | 35 | 6 | 0.1714286 | 1 | 3.573213e-06 | 8.178875e-12 | 9476 | 3129 | 270
Tm | [Xe]6s24f13 | 168.93421 | 69 | 6 | 3 | 3 | 1 | 37 | 3 | 2 | 0 | 0 | 13 | 0 | 6 | 10 | 1 | 15 | 2 | 3 | 3 | 3 | 3.921 | 1.545 | 6.1843 | 1.025537 | N/A | N/A | 1.25 | 1.2 | 3.1 | 1.25 | 1.09 | 1.12 | N/A | N/A | 38.1 | 2.22 | 1.56 | 1.17 | 1.03 | 1.75 | 2.3 | 3.6 | 1.02 | 1.9 | 1.75 | 1.681 | 1.743 | 1.562 | 21.8 | 1818.15 | 2223.15 | 9.32 | 0.16 | 16.84 | 191 | 232 | 16.8 | 1.33e-05 | 2.42 | 44.5 | 31 | 74 | 0.52 | 0.471 | 7e-07 | 1400000 | 105 | 0.025 | 35 | 1 | 0.02857143 | 1 | 5.308774e-07 | 1.232701e-12 | 9476 | 3129 | 4100
Yb | [Xe]6s24f14 | 173.045 | 70 | 6 | 3 | 3 | 1 | 39 | 3 | 2 | 0 | 0 | 14 | 0 | 6 | 10 | 0 | 16 | 2 | 3 | 2 | 2 | 4.048 | 1.494 | 6.2542 | -0.02074362 | N/A | N/A | 1.1 | 1.1 | 3.1 | 1.26 | 1.09 | 1.13 | N/A | N/A | 45.1 | 2.22 | 1.56 | 1.16 | 1.02 | 1.9 | 2.28 | 3.59 | 1.13 | 1.97 | 1.75 | 1.658 | 1.933 | 1.699 | 21 | 1092.15 | 1469.15 | 6.97 | 0.15 | 7.66 | 128.9 | 152 | 34.9 | 2.63e-05 | 1.6 | 30.5 | 10 | 24 | 0.206 | 0.343 | 2.8e-07 | 3600000 | 35 | 0.0076 | 35 | 7 | 0.2 | 1 | 3.266938e-06 | 8.084303e-12 | 9476 | 3129 | 530
Lu | [Xe]6s24f145d1 | 174.967 | 71 | 6 | 3 | 2 | 1 | 41 | 3 | 2 | 0 | 1 | 14 | 0 | 6 | 9 | 0 | 17 | 2 | 1 | 3 | 3 | 4.034 | 1.501 | 5.4259 | 0.3417074 | N/A | N/A | 1.27 | 1.2 | 3.1 | 1.27 | 1.09 | 1.12 | N/A | N/A | 52.9 | 2.17 | 1.6 | 1 | 0.86 | 1.75 | 2.27 | 3.37 | 1 | 1.87 | 1.75 | 1.553 | 1.738 | 1.557 | 21.9 | 1936.15 | 3675.15 | 9.84 | 0.15 | 18.6 | 355.9 | 427 | 16.4 | 1e-05 | 4.43 | 47.6 | 27 | 67 | 1.16 | 0.893 | 5.7e-07 | 1800000 | 85 | 0.022 | 35 | 1 | 0.02857143 | 0.9741 | 8.167345e-07 | 1.196829e-12 | 9476 | 3129 | 6900
Hf | [Xe]6s24f145d2 | 178.49 | 72 | 6 | 4 | 2 | 1 | 45 | 4 | 2 | 0 | 2 | 14 | 0 | 6 | 8 | 0 | 18 | 2 | 2 | 4 | 4 | 4.298 | 1.09 | 6.8251 | 0.02071351 | 3.8 | N/A | 1.3 | 1.73 | 3.8 | 1.39 | 1.16 | 1.2 | N/A | N/A | 61.3 | 2.08 | 1.5 | 0.85 | 0.71 | 1.58 | 2.25 | 2.91 | 0.85 | 1.75 | 1.55 | 1.476 | 1.585 | 1.442 | 16.2 | 2500.15 | 4873.15 | 13.3 | 0.14 | 24.06 | 575 | 619 | 23 | 5.9e-06 | 6.44 | 109 | 30 | 78 | 1.76 | 1.7 | 3e-07 | 3300000 | 104 | 0.02 | 36 | 5 | 0.1388889 | 0.9984 | 3.062754e-06 | 5.022116e-12 | 3410 | 2595 | 120
Ta | [Xe]6s24f145d3 | 180.9479 | 73 | 6 | 5 | 2 | 1 | 48 | 4 | 2 | 0 | 3 | 14 | 0 | 6 | 7 | 0 | 19 | 2 | 3 | 5 | 5 | 4.593 | 1.341 | 7.5496 | 0.3075396 | 4.11 | N/A | 1.5 | 1.94 | 4.11 | 1.79 | 1.34 | 1.26 | N/A | N/A | 71 | 2 | 1.38 | 0.86 | 0.72 | 1.45 | 2.2 | 2.79 | 0.78 | 1.7 | 1.45 | 1.413 | 1.457 | 1.343 | 13.1 | 3269.15 | 5698.15 | 16.6 | 0.14 | 31.6 | 743 | 782 | 57.5 | 6.3e-06 | 8.1 | 196 | 67 | 186 | 0.873 | 0.8 | 1.3e-07 | 7700000 | 20.5 | 0.0041 | 36 | 1 | 0.02777778 | 1 | 2.041836e-06 | 6.750507e-13 | 2252 | 4811 | 120
W | [Xe]6s24f145d4 | 183.84 | 74 | 6 | 6 | 2 | 1 | 51 | 4 | 2 | 0 | 4 | 14 | 0 | 6 | 6 | 0 | 20 | 2 | 4 | 5.78 | 5.78 | 4.593 | 1.319 | 7.864 | 0.806826 | 4.4 | N/A | 2.36 | 1.79 | 4.4 | 2.36 | 1.47 | 1.31 | N/A | N/A | 81.4 | 1.93 | 1.46 | 0.8 | 0.66 | 1.35 | 2.1 | 2.74 | 0.74 | 1.62 | 1.35 | 1.36 | 1.394 | 1.299 | 11.1 | 3683.15 | 5933.15 | 19.3 | 0.13 | 35.4 | 824 | 849 | 174 | 4.5e-06 | 8.9 | 311 | 161 | 411 | 3.43 | 2.57 | 5e-08 | 20000000 | 18.4 | 0.0036 | 35 | 5 | 0.1428571 | 1 | 1.276148e-06 | 4.337282e-12 | 6981 | 4297 | 11
Re | [Xe]6s24f145d5 | 186.207 | 75 | 6 | 7 | 2 | 1 | 54 | 4 | 2 | 0 | 5 | 14 | 0 | 6 | 5 | 0 | 21 | 2 | 5 | 5.78 | 5.78 | 4.564 | 1.326 | 7.8335 | 0.1443013 | 4.02 | N/A | 1.9 | 2.06 | 4.02 | 2.83 | 1.6 | 1.35 | N/A | N/A | 92.9 | 1.88 | 1.59 | 0.77 | 0.63 | 1.37 | 2.05 | 2.68 | 0.77 | 1.51 | 1.35 | 1.31 | 1.373 | 1.278 | 9.7 | 3453.15 | 5873.15 | 21 | 0.13 | 33.2 | 715 | 770 | 47.9 | 6.2e-06 | 8.03 | 334 | 178 | 463 | 2.45 | 1.32 | 1.8e-07 | 5600000 | 90 | 0.016 | 35 | 1 | 0.02857143 | 0.374 | 7.146427e-10 | 1.685996e-12 | 3258 | 3314 | 540
Os | [Xe]6s24f145d6 | 190.23 | 76 | 6 | 8 | 2 | 1 | 57 | 4 | 2 | 0 | 6 | 14 | 0 | 6 | 4 | 0 | 22 | 2 | 5 | 5.78 | 5.78 | 5.648 | 1.265 | 8.4382 | 1.06609 | 4.9 | N/A | 2.2 | 1.85 | 4.9 | 2.78 | 1.65 | 1.39 | N/A | N/A | 105.3 | 1.85 | 1.28 | 0.77 | 0.63 | 1.35 | 2 | 2.65 | 0.77 | 1.44 | 1.3 | 1.266 | 1.35 | 1.255 | 8.5 | 3318.15 | 5303.15 | 22.6 | 0.13 | 31.8 | 746 | 791 | 87.6 | 5.1e-06 | 8.17 | 373 | 222 |  | 4.137064 | 3.92 | 8e-08 | 12000000 | 15 | 0.0023 | 35 | 6 | 0.1714286 | 0.9841 | 1.531377e-09 | 2.201252e-11 | 5504 | 9087 | 7700
Ir | [Xe]6s24f145d7 | 192.217 | 77 | 6 | 9 | 2 | 1 | 60 | 4 | 2 | 0 | 7 | 14 | 0 | 6 | 3 | 0 | 23 | 2 | 4 | 5.78 | 5.78 | 4.908 | 1.234 | 8.967 | 1.542161 | 5.4 | N/A | 2.2 | 1.87 | 5.4 | 2.2 | 1.68 | 1.43 | N/A | N/A | 118.8 | 1.8 | 1.37 | 0.82 | 0.68 | 1.36 | 2 | 2.63 | 0.77 | 1.41 | 1.35 | 1.227 | 1.355 | 1.26 | 7.6 | 2683.15 | 4403.15 | 22.4 | 0.13 | 26.1 | 604 | 665 | 147 | 6.4e-06 | 6.94 | 371 | 210 | 528 | 1.76 | 1.67 | 4.7e-08 | 21000000 | 425 | 0.081 | 36 | 2 | 0.05555556 | 1 | 1.020918e-09 | 2.155597e-11 | 5504 | 9087 | 4200
Pt | [Xe]6s14f145d9 | 195.084 | 78 | 6 | 10 | 2 | 1 | 63 | 4 | 1 | 0 | 9 | 14 | 1 | 6 | 1 | 0 | 24 | 1 | 3 | 5.78 | 5.78 | 4.883 | 1.241 | 8.9588 | 2.115846 | 5.6 | N/A | 2.28 | 1.91 | 5.6 | 2.28 | 1.72 | 1.49 | N/A | N/A | 133.4 | 1.77 | 1.28 | 0.94 | 0.8 | 1.39 | 1.75 | 2.7 | 0.74 | 1.36 | 1.35 | 1.221 | 1.385 | 1.29 | 6.5 | 2045.15 | 4100.15 | 21.4 | 0.13 | 19.6 | 510 | 565 | 71.6 | 8.9e-06 | 5.84 | 276 | 61 | 168 | 0.549 | 0.392 | 1.1e-07 | 9400000 | 10 | 0.002 | 37 | 5 | 0.1351351 | 0.9999 | 5.10459e-09 | 4.369893e-11 | 5504 | 9087 | 4700
Au | [Xe]6s14f145d10 | 196.96654 | 79 | 6 | 11 | 2 | 1 | 66 | 4 | 1 | 0 | 10 | 14 | 1 | 6 | 0 | 0 | 25 | 1 | 2 | 5.44 | 5.44 | 4.938 | 1.227 | 9.2255 | 2.311558 | 5.77 | N/A | 2.54 | 1.19 | 5.77 | 2.54 | 1.92 | 1.53 | N/A | 3.1 | 149.1 | 1.74 | 1.44 | 1.51 | 1.37 | 1.43 | 1.66 | 2.66 | 1.51 | 1.36 | 1.35 | 1.187 | 1.439 | 1.336 | 6.1 | 1337.15 | 3353.15 | 19.3 | 0.128 | 12.55 | 334.4 | 366 | 317 | 1.42e-05 | 3.81 | 171 | 27 | 78 | 0.216 | 2.45 | 2.2e-08 | 45000000 | 98.7 | 0.017 | 37 | 1 | 0.02702703 | 1 | 4.083672e-09 | 6.098284e-12 | 1119 | 1040 | 4400
Hg | [Xe]6s24f145d10 | 200.592 | 80 | 6 | 12 | 2 | 1 | 71 | 4 | 2 | 0 | 10 | 14 | 0 | 6 | 0 | 0 | 26 | 2 | 1 | 4.44 | 4.44 | 4.04 | 1.506 | 10.4375 | -0.5182473 | 4.91 | N/A | 2 | 1.49 | 4.91 | 2 | 1.76 | 1.54 | N/A | 1 | 166 | 1.71 | 1.49 | 1.33 | 1.19 | 1.52 | 1.55 | 2.41 | 0.83 | 1.32 | 1.5 | 1.126 | 1.57 | 1.44 | 5.4 | 234.25 | 630.15 | 13.5 | 0.139 | 2.295 | 59.229 | 61 | 8.34 | 0.000181 | 0.67 | 38.2 | N/A | N/A | N/A | N/A | 9.6e-07 | 1000000 | 374 | 0.063 | 40 | 7 | 0.175 | 0.374 | 8.677804e-08 | 1.108779e-11 | 5505 | 3054 | 5
Tl | [Xe]6s24f145d106p1 | 204.3833 | 81 | 6 | 13 | 1 | 1 | 76 | 5 | 2 | 1 | 10 | 14 | 0 | 5 | 0 | 0 | 27 | 3 | 3 | 3.44 | 3.44 | 4.07 | 1.506 | 6.1082 | 0.3733365 | 3.2 | N/A | 1.62 | 1.69 | 3.2 | 2.04 | 1.789 | 1.59 | N/A | 1.3 | 3.3 | 1.56 | 1.48 | 1.64 | 1.5 | 1.72 | 1.96 | 2.24 | 1.03 | 1.45 | 1.9 | 1.319 | 1.712 | 1.549 | 7.6 | 576.15 | 1730.15 | 11.9 | 0.13 | 4.142 | 164.1 | 182 | 46.1 | 2.99e-05 | 1.88 | 28.5 | 2.8 | 8 | N/A | 0.0264 | 1.5e-07 | 6700000 | 3.4 | 0.00059 | 37 | 2 | 0.05405405 | -0.252 | 8.677804e-07 | 6.000451e-12 | 6500 | 6500 | 48
Pb | [Xe]6s24f145d106p2 | 207.2 | 82 | 6 | 14 | 1 | 1 | 81 | 5 | 2 | 2 | 10 | 14 | 0 | 4 | 0 | 0 | 28 | 4 | 4 | 2.44 | 2.44 | 4.426 | 1.368 | 7.4167 | 0.3521897 | 3.9 | N/A | 1.87 | 1.92 | 3.9 | 2.33 | 1.854 | 1.76 | N/A | 1.5 | 4.77 | 1.54 | 1.47 | 1.33 | 1.19 | 1.74 | 2.02 | 2.09 | 1.49 | 1.46 | 1.8 | 1.215 | 1.746 | 1.538 | 6.8 | 600.65 | 2013.15 | 11.4 | 0.13 | 4.799 | 177.7 | 196 | 35.3 | 2.89e-05 | 2.03 | 45.8 | 5.6 | 16 | N/A | 0.0383 | 2.1e-07 | 4800000 | 0.171 | 3e-05 | 38 | 4 | 0.1052632 | -0.878 | 1.429285e-07 | 1.027251e-10 | 2716 | 1781 | 1.5
Bi | [Xe]6s24f145d106p3 | 208.98037 | 83 | 6 | 15 | 1 | 1 | 86 | 5 | 2 | 3 | 10 | 14 | 0 | 3 | 0 | 0 | 29 | 5 | 5 | 3 | 3 | 4.389 | 1.368 | 7.2855 | 0.9430733 | 4.69 | N/A | 2.02 | 2.14 | 4.69 | 2.02 | 2.01 | 1.83 | N/A | 1.8 | 6.61 | 1.43 | 1.46 | 1.17 | 1.03 | 1.62 | 2.3 | 2 | 1.17 | 1.48 | 1.6 | 1.295 | 1.7 | 1.52 | 7.4 | 544.15 | 1833.15 | 9.75 | 0.12 | 11.3 | 104.8 | 207 | 7.87 | 1.34e-05 | 2.18 | 31.5 | 12 | 32 | N/A | 0.0942 | 1.3e-06 | 770000 | 0.034 | 6e-06 | 36 | 0 | 0 | 0 | 8.677804e-09 | 4.696005e-12 | 5296 | 5993 | 11
Th | [Rn]7s26d2 | 232.0381 | 90 | 7 | 3 | 2 | 1 | 16 | 3 | 2 | 0 | 2 | 0 | 0 | 6 | 8 | 14 | 4 | 2 | 2 | 4 | 4 | 4.679 | 1.762 | 6.3067 | 1.214067 | N/A | N/A | 1.3 | 1.3 | 2.8784 | 3.2 | 1.11 | 1.03 | N/A | N/A | 0.752 | 1.8 | 2.06 | 1.08 | 0.94 | 1.78 | 2.4 | 4.98 | 1.19 | 2.06 | 1.8 | 1.788 | 1.795 | 1.652 | 32.1 | 2023.15 | 5063.15 | 11.7 | 0.12 | 16.1 | 514.4 | 576 | 54 | 1.1e-05 | 6.2 | 54 | 31 | 79 | 0.35 | 0.4 | 1.5e-07 | 6700000 | 7.4 | 0.001 | 30 | 1 | 0.03333333 | 1 | 9.800814e-06 | 1.092473e-12 | N/A | N/A | 9000
U | [Rn]7s25f36d1 | 238.0289 | 92 | 7 | 3 | 3 | 1 | 20 | 3 | 2 | 0 | 1 | 3 | 0 | 6 | 9 | 11 | 6 | 2 | 3 | 5.78 | 5.78 | 4.721 | 1.746 | 6.1941 | 0.5282594 | N/A | N/A | 1.38 | 1.7 | 3.3168 | 3.4 | 1.22 | 1.06 | N/A | N/A | 2.92 | 1.75 | 1.96 | 1.17 | 1.025 | 1.58 | 1.86 | 4.72 | 0.87 | 1.96 | 1.75 | 1.775 | 1.516 | 1.421 | 27.4 | 1405.15 | 4091.15 | 19 | 0.12 | 14 | 477 | 490 | 27.6 | 1.39e-05 | 5.55 | 97.9 | 111 | 208 | 1.96 | 2.4 | 2.8e-07 | 3600000 | 7.57 | 0.0005 | 26 | 0 | 0 | 0 | 2.756479e-06 | 2.935003e-13 | N/A | N/A | 6000
ZERO | 0 | 0 | 0 | 0 | 0 | 0 | 0 | 0 | 0 | 0 | 0 | 0 | 0 | 0 | 0 | 0 | 0 | 0 | 0 | 0 | 0 | 0 | 0 | 0 | 0 | 0 | 0 | 0 | 0 | 0 | 0 | 0 | 0 | 0 | 0 | 0 | 0 | 0 | 0 | 0 | 0 | 0 | 0 | 0 | 0 | 0 | 0 | 0 | 0 | 0 | 0 | 0 | 0 | 0 | 0 | 0 | 0 | 0 | 0 | 0 | 0 | 0 | 0 | 0 | 0 | 0 | 0 | 0 | 0 | 0 | 0 | 0 | 0 | 0 | 0 | 0 | 0 | 0 | 0

## Features
Composition | Feature 1 Atomic weight average | Feature 2 Atomic weight Sum | Feature 3 Atomic weight variance | Feature 4 Atomic weight max | Feature 5 Atomic weight mim | Feature 6 Atomic weight diference | Feature 7 Atomic number average | Feature 8 Atomic number sum | Feature 9 Atomic number variance | Feature 10 Atomic number max | Feature 11 Atomic number mim | Feature 12 Atomic number diference | Feature 13 Period avarage | Feature 14 Period sum | Feature 15 Period variance | Feature 16 Period max | Feature 17 Period mim | Feature 18 Period diference | Feature 19 Group avarage | Feature 20 Group sum | Feature 21 Group variance | Feature 22 Group max | Feature 23 Group mim | Feature 24 Group diference | Feature 25 Mendeleev number avarage | Feature 26 Mendeleev number sum | Feature 27 Mendeleev number variance | Feature 28 Mendeleev number max | Feature 29 Mendeleev number mim | Feature 30 Mendeleev number diference | Feature 31 Families avarage | Feature 32 Families sum | Feature 33 Families variance | Feature 34 Families max | Feature 35 Families mim | Feature 36 Families diference | Feature 37 valence s average | Feature 38 valence s sum | Feature 39 Valence s variance | Feature 40 valence s max | Feature 41 Valence s min | Valence s difference | Feature 43 valence p average | Feature 44 valence p sum | Feature 45 Valence p variance | Feature 46 valence p max | Feature 47 valence p min | Feature 48 valence p difference | Feature 49 valence d average | Feature 50 valence d sum | Feature 51 valence d variance | Feature 52 valence d max | Feature 53 valence d min | Valence d difference | Feature 55 valence f average | Feature 56 valence f sum | Feature 57 Valence f variance | Feature 58 Valence f max | Feature 59 valence f min | Valence f difference | Feature 61 no. of valence electrons average | Feature 62 no. of valence electrons sum | Feature 63 no. of valence electrons variance | Feature 64 no. of valence electrons max | Feature 65 no. of valence electrons mim | Feature 66 Valence electrons difference | Feature 67 outer shell electrons avarage | Feature 68 outer shell electrons sum | Feature 69 outer shell electrons variance | Feature 70 outer shell electrons max | Feature 71 outer shell electrons mim | Feature 72 no. of valence electrons diference | Feature 73 Gilman no. of valence electrons avarage | Feature 74 Gilman no. of valence electrons sum | Feature 75 Gilman no. of valence electrons variance | Feature 76 Gilman no. of valence electrons max | Feature 77 Gilman no. of valence electrons mim | Feature 78 Gilman no. of valence electrons diference | Feature 79 Metallic valence avarage | Feature 80 Metallic valence sum | Feature 81 Metallic valencevariance | Feature 82 Metallic valence max | Feature 83 Metallic valence mim | Feature 84 Metallic valence diference | Feature 85 Ionization energy (eV) avarage | Feature 86 Ionization energy (eV) sum | Feature 87 Ionization energy (eV) variance | Feature 88 Ionization energy (eV) max | Feature 89 Ionization energy (eV) mim | Feature 90 Ionization energy (eV) diference | Feature 91 Pauling EM avarage | Feature 92 Pauling EN sum | Feature 93 Pauling EN variance | Feature 94 Pauling EM max | Feature 95 Pauling EM mim | Feature 96 Pauling EN diference | Feature 97 Martynov Batsanov EN avarage | Feature 98 Martynov Batsanov EN sum | Feature 99 Martynov Batsanov EN variance | Feature 100 Martynov Batsanov EN max | Feature 101 Martynov Batsanov EN mim | Feature 102 Martynov Batsanov EN diference | Feature 103 Mulliken EN avarage | Feature 104 Mulliken EN sum | Feature 105 Mulliken EN variance | Feature 106 Mulliken EN max | Feature 107 Mulliken EN min | Feature 108 Mulliken EN difference | Feature 109 Allred Rockow EN avarage | Feature 110 Allred Rockow EN sum | Feature 111 Allred Rockow EN variance | Feature 112 Allred Rockow EN max | Feature 113 Allred Rockow EN mim | Feature 114 Allred Rockow EN diference | Feature 115 Gordy EN avarage | Feature 116 Gordy EN sum | Feature 117 Gordy EN variance | Feature 118 Gordy EN max | Feature 119 Gordy EN mim | Feature 120 Gordy EN diference | Feature 121 Atomic radius calculated avarage | Feature 122 Atomic radius calculated sum | Feature 123 Atomic radius calculated variance | Feature 124 Atomic radius calculated max | Feature 125 Atomic radius calculated mim | Feature 126 Atomic radius calculated diference | Feature 127 Covalent radius avarage | Feature 128 Covalent radius sum | Feature 129 Covalent radius variance | Feature 130 Covalent radius max | Feature 131 Covalent radius mim | Feature 132 Covalent radius diference | Feature 133 Ionic radius avarage | Feature 134 Ionic radius sum | Feature 135 Ionic radius variance | Feature 136 Ionic radius max | Feature 137 Ionic radius mim | Feature 138 Ionic radius diference | Feature 139 Zunger radii sum avarage | Feature 140 Zunger radii sum sum | Feature 141 Zunger radii sum variance | Feature 142 Zunger radii sum max | Feature 143 Zunger radii sum mim | Feature 144 Zunger radii sum diference | Feature 145 Crystal radius avarage | Feature 146 Crystal radius sum | Feature 147 Crystal radius variance | Feature 148 Crystal radius max | Feature 149 Crystal radius mim | Feature 150 Crystal radius diference | Feature 151 polarizability, A^3 avarage | Feature 152 polarizability, A^3 sum | Feature 153 polarizability, A^3 variance | Feature 154 polarizability, A^3 max | Feature 155 polarizability, A^3 mim | Feature 156 polarizability, A^3 diference | Feature 157 Melting point, K avarage | Feature 158 Melting point, K sum | Feature 159 Melting point, K variance | Feature 160 Melting point, K max | Feature 161 pMelting point, K mim | Feature 162 Melting point, K diference | Feature 163 Boiling point, K average | Feature 164 Boiling point, K sum | Feature 165 Boiling point, K variance | Feature 166 Boiling point, K max | Feature 167 Boiling point, K mim | Feature 168 Boiling point, K diference | Feature 169 Density, g/mL avarage | Feature 170 Density, g/mL sum | Feature 171 Density, g/mL variance | Feature 172 Density, g/mL max | Feature 173 Density, g/mL mim | Feature 174 Density, g/mL difference | Feature 175 Specific heat, J/g K avarage | Feature 176 Specific heat, J/g K sum | Feature 177 Specific heat, J/g K variance | Feature 178 Specific heat, J/g K max | Feature 179 Specific heat, J/g K mim | Feature 180 Specific heat, J/gK diference | Feature 181 Heat of fusion, kJ/mol avarage | Feature 182 Heat of fusion, kJ/mol sum | Feature 183 Heat of fusion, kJ/mol variance | Feature 182 Heat of fusion, kJ/mol max | Feature 185 Heat of fusion, kJ/mol mim | Feature 186 Heat of fusion, kJ/mol difference | Feature 187 Thermal conductivity, W/m K avarage | Feature 188 Thermal conductivity, W/m K sum | Feature 189 Thermal conductivity, W/mK variance | Feature 190 Thermal conductivity, W/m K max | Feature 191 Thermal conductivity, W/m K mim | Feature 192 Thermal conductivity, W/m K diference | Feature 193 Cohesive energy average | Feature 194 Cohesive energy sum | Feature 195 Cohesive energy variance | Feature 196 Cohesive energy max | Feature 197 Cohesive energy min | Feature 198 Cohesive energy diference | Feature 199 Space group number | Feature 200 Crystal system | Feature 201 Density (g/cm^3) | Feature 202 Average anisotropy (average between a/b, b/c, c/a) | Feature 203 V per atom | Feature 204 Concentration 2
SrYAl3O7 | 30.78885475 | 369.466257 | 1385.770366 | 88.90584 | 15.9994 | 72.90644 | 14.33333333 | 172 | 255.44 | 39 | 8 | 31 | 2.75 | 33 | 3.6 | 5 | 2 | 3 | 13 | 156 | 41.36 | 13 | 2 | 11 | 70.66666667 | 848 | 1325.2 | 87 | 8 | 79 | 5.75 | 69 | 5.84 | 7 | 2 | 5 | 2 | 24 | 0.64 | 2 | 2 | 0 | 2.583333333 | 31 | 2.4 | 4 | 0 | 4 | 0.08333333333 | 1 | 0.16 | 1 | 0 | 1 | 0 | 0 | 0 | 0 | 0 | 0 | 4.666666667 | 56 | 3.76 | 6 | 2 | 4 | 4.583333333 | 55 | 3.84 | 6 | 2 | 4 | 4.5 | 54 | 4.24 | 6 | 1 | 5 | 1.166666667 | 14 | 1.84 | 3 | 0 | 3 | 10.433025 | 125.1963 | 18.74324854 | 13.6181 | 5.6949 | 7.9232 | 2.59 | 31.08 | 1.278184 | 3.44 | 0.95 | 2.49 | 2.558333333 | 30.7 | 1.1454 | 3.32 | 1.13 | 2.19 | 5.638333333 | 67.66 | 6.103256 | 7.54 | 2 | 5.54 | 2.682666667 | 32.192 | 1.42802216 | 3.61 | 0.963 | 2.647 | 2.579166667 | 30.95 | 1.266 | 3.45 | 1 | 2.45 | 0.9341666667 | 11.21 | 0.757024 | 2.19 | 0.48 | 1.71 | 1.015833333 | 12.19 | 0.45912 | 1.92 | 0.73 | 1.19 | 1.101666667 | 13.22 | 0.2352 | 1.32 | 0.68 | 0.64 | 1.206666667 | 14.48 | 1.6426 | 3.21 | 0.47 | 2.74 | 1.035 | 12.42 | 0.2414 | 1.32 | 0.53 | 0.79 | 6.72925 | 80.751 | 128.2126318 | 27.6 | 0.793 | 26.807 | 501.75 | 6021 | 451607.3284 | 1796.15 | 54.75 | 1741.4 | 1176.566667 | 14118.8 | 2036330.608 | 3610.15 | 90.15 | 3520 | 1.267500833 | 3620.89001 | 2.994839207 | 4.47 | 0.00143 | 4.46857 | 0.8116666667 | 9.74 | 0.133024 | 0.92 | 0.3 | 0.62 | 4.469010833 | 53.62813 | 25.33420188 | 11.4 | 0.22259 | 11.17741 | 63.64059833 | 763.68718 | 8189.156816 | 237 | 0.02674 | 236.97326 | 2.883333333 | 34.6 | 2.22596 | 4.37 | 1.72 | 2.65 | 113 | 2 | 3.99 | 1.059959948 | 307.74 | 0.006
La2Sr3B4O12 | 36.94799048 | 775.9078 | 2901.809041 | 138.9055 | 10.811 | 128.0945 | 16.38095238 | 344 | 489.84 | 57 | 5 | 52 | 2.80952381 | 59 | 4.8 | 6 | 2 | 4 | 12.19047619 | 256 | 41.36 | 13 | 2 | 11 | 65.80952381 | 1382 | 1301.2 | 87 | 8 | 79 | 5.714285714 | 120 | 6.64 | 7 | 2 | 5 | 2 | 42 | 0.64 | 2 | 2 | 0 | 2.476190476 | 52 | 2.4 | 4 | 0 | 4 | 0.09523809524 | 2 | 0.16 | 1 | 0 | 1 | 0 | 0 | 0 | 0 | 0 | 0 | 4.571428571 | 96 | 3.76 | 6 | 2 | 4 | 4.476190476 | 94 | 3.84 | 6 | 2 | 4 | 4.380952381 | 92 | 4.24 | 6 | 1 | 5 | 1.142857143 | 24 | 1.84 | 3 | 0 | 3 | 10.70703333 | 224.8477 | 19.51116199 | 13.6181 | 5.5769 | 8.0412 | 2.594761905 | 54.49 | 1.353504 | 3.44 | 0.95 | 2.49 | 2.549047619 | 53.53 | 1.17476 | 3.32 | 1.13 | 2.19 | 5.706666667 | 119.84 | 6.308144 | 7.54 | 2 | 5.54 | 2.694904762 | 56.593 | 1.49060216 | 3.61 | 0.963 | 2.647 | 2.59047619 | 54.4 | 1.3104 | 3.45 | 1 | 2.45 | 0.9385714286 | 19.71 | 0.711576 | 2.19 | 0.48 | 1.71 | 1.008571429 | 21.18 | 0.484536 | 1.92 | 0.73 | 1.19 | 1.098095238 | 23.06 | 0.281176 | 1.32 | 0.41 | 0.91 | 1.172857143 | 24.63 | 1.844136 | 3.21 | 0.47 | 2.74 | 1.057142857 | 22.2 | 0.338136 | 1.36 | 0.25 | 1.11 | 7.929333333 | 166.516 | 191.5047678 | 31.1 | 0.793 | 30.307 | 741.8261905 | 15578.35 | 747057.3124 | 2352.15 | 54.75 | 2297.4 | 1457.502381 | 30607.55 | 3182238.041 | 4275 | 90.15 | 4184.85 | 1.40796 | 4993.12716 | 5.095552199 | 6.15 | 0.00143 | 6.14857 | 0.780952381 | 16.4 | 0.166384 | 1.02 | 0.19 | 0.83 | 11.46528952 | 240.77108 | 356.8862016 | 50.2 | 0.22259 | 49.97741 | 11.48670857 | 241.22088 | 201.480363 | 35.3 | 0.02674 | 35.27326 | 3.275238095 | 68.78 | 4.162184 | 5.81 | 1.72 | 4.09 | 33 | 3 | 4.78 | 1.201682453 | 1077.54 | 0.033
Y4Al2O9 | 36.90540253 | 553.581038 | 1081.881628 | 88.90584 | 15.9994 | 72.90644 | 16.93333333 | 254 | 206.8 | 39 | 8 | 31 | 2.933333333 | 44 | 3.6 | 5 | 2 | 3 | 12.13333333 | 182 | 45.84 | 16 | 3 | 13 | 65.13333333 | 977 | 1425.04 | 87 | 12 | 75 | 5.666666667 | 85 | 7.6 | 7 | 3 | 4 | 2 | 30 | 0.96 | 2 | 2 | 0 | 2.533333333 | 38 | 2.4 | 4 | 0 | 4 | 0.2666666667 | 4 | 0.16 | 1 | 0 | 1 | 0 | 0 | 0 | 0 | 0 | 0 | 4.8 | 72 | 5.04 | 6 | 3 | 3 | 4.533333333 | 68 | 4.96 | 6 | 2 | 4 | 4.266666667 | 64 | 5.2 | 6 | 1 | 5 | 1.2 | 18 | 2.16 | 3 | 0 | 3 | 10.62691333 | 159.4037 | 25.31807893 | 13.6181 | 5.9858 | 7.6323 | 2.604 | 39.06 | 1.610304 | 3.44 | 1.22 | 2.22 | 2.586666667 | 38.8 | 1.516944 | 3.32 | 1.41 | 1.91 | 5.805333333 | 87.08 | 7.696856 | 7.54 | 3.19 | 4.35 | 2.679733333 | 40.196 | 1.76830784 | 3.61 | 1.12 | 2.49 | 2.616666667 | 39.25 | 1.606 | 3.45 | 1.3 | 2.15 | 1.010666667 | 15.16 | 0.651904 | 2.12 | 0.48 | 1.64 | 1.027333333 | 15.41 | 0.411504 | 1.62 | 0.73 | 0.89 | 1.124 | 16.86 | 0.271104 | 1.26 | 0.68 | 0.58 | 1.29 | 19.35 | 1.301056 | 2.94 | 0.47 | 2.47 | 1.074 | 16.11 | 0.256184 | 1.21 | 0.53 | 0.68 | 7.6358 | 114.537 | 76.52997584 | 22.7 | 0.793 | 21.907 | 636.2433333 | 9543.65 | 509946.8854 | 1796.15 | 54.75 | 1741.4 | 1382.15 | 20732.25 | 2450770.565 | 3610.15 | 90.15 | 3520 | 1.552858 | 5498.19287 | 3.397004079 | 4.47 | 0.00143 | 4.46857 | 0.752 | 11.28 | 0.169504 | 0.92 | 0.3 | 0.62 | 4.612220667 | 69.18331 | 29.19376164 | 11.4 | 0.22259 | 11.17741 | 36.20271067 | 543.04066 | 8707.71873 | 237 | 0.02674 | 236.97326 | 3.189333333 | 47.84 | 3.180904 | 4.37 | 2.62 | 1.75 | 14 | 6 | 4.44 | 1.050779889 | 813.74 | 0.02
CaMoO4 | 33.3376 | 200.0256 | 1289.232663 | 95.95 | 15.9994 | 79.9506 | 15.66666667 | 94 | 249.6 | 42 | 8 | 34 | 2.833333333 | 17 | 4.16 | 5 | 2 | 3 | 12 | 72 | 36.16 | 16 | 2 | 14 | 67.5 | 405 | 1194.16 | 87 | 7 | 80 | 5.666666667 | 34 | 7.04 | 7 | 2 | 5 | 1.833333333 | 11 | 0.8 | 2 | 1 | 1 | 2.666666667 | 16 | 2.56 | 4 | 0 | 4 | 0.8333333333 | 5 | 4 | 5 | 0 | 5 | 0 | 0 | 0 | 0 | 0 | 0 | 5.333333333 | 32 | 7.36 | 6 | 2 | 4 | 4.5 | 27 | 4.96 | 6 | 1 | 5 | 5 | 30 | 5.44 | 6 | 2 | 4 | 1.296666667 | 7.78 | 5.060544 | 5.78 | 0 | 5.78 | 11.27966667 | 67.678 | 25.84476465 | 13.6181 | 6.1132 | 7.5049 | 2.82 | 16.92 | 1.75744 | 3.44 | 1 | 2.44 | 2.731666667 | 16.39 | 1.577184 | 3.32 | 1.17 | 2.15 | 6.043333333 | 36.26 | 7.938336 | 7.54 | 2.2 | 5.34 | 2.824 | 16.944 | 1.75719136 | 3.61 | 1.034 | 2.576 | 2.816666667 | 16.9 | 1.7464 | 3.45 | 1 | 2.45 | 0.96 | 5.76 | 0.774304 | 1.94 | 0.48 | 1.46 | 1.018333333 | 6.11 | 0.517944 | 1.74 | 0.73 | 1.01 | 1.168333333 | 7.01 | 0.297904 | 1.26 | 0.83 | 0.43 | 1.266666667 | 7.6 | 1.791216 | 3 | 0.47 | 2.53 | 1.128333333 | 6.77 | 0.283176 | 1.21 | 0.79 | 0.42 | 6.462 | 38.772 | 83.88375184 | 22.8 | 0.793 | 22.007 | 703.55 | 4221.3 | 1260182.253 | 2890.15 | 54.75 | 2835.4 | 1167.15 | 7002.9 | 3579043.413 | 4885.15 | 90.15 | 4795 | 1.959286667 | 4886.70572 | 15.76465613 | 10.2 | 0.00143 | 10.19857 | 0.76 | 4.56 | 0.13156 | 0.92 | 0.25 | 0.67 | 6.90506 | 41.43036 | 152.9326795 | 32 | 0.22259 | 31.77741 | 56.35116 | 338.10696 | 7238.317065 | 200 | 0.02674 | 199.97326 | 3.19 | 19.14 | 6.262944 | 6.82 | 1.84 | 4.98 | 88 | 2 | 4.25 | 1.215048725 | 312.31 | 0.05
Ba2SiO4 | 52.39101429 | 366.7371 | 2664.285109 | 137.327 | 15.9994 | 121.3276 | 22.57142857 | 158 | 435.84 | 56 | 8 | 48 | 3.285714286 | 23 | 4.96 | 6 | 2 | 4 | 11.71428571 | 82 | 50.24 | 16 | 2 | 14 | 63.42857143 | 444 | 1535.76 | 87 | 9 | 78 | 5.428571429 | 38 | 8.8 | 7 | 2 | 5 | 2 | 14 | 0.96 | 2 | 2 | 0 | 2.571428571 | 18 | 2.56 | 4 | 0 | 4 | 0 | 0 | 0 | 0 | 0 | 0 | 0 | 0 | 0 | 0 | 0 | 0 | 4.571428571 | 32 | 5.44 | 6 | 2 | 4 | 4.571428571 | 32 | 5.44 | 6 | 2 | 4 | 4.571428571 | 32 | 5.44 | 6 | 2 | 4 | 1.142857143 | 8 | 2.56 | 4 | 0 | 4 | 10.43535714 | 73.0475 | 26.69288179 | 13.6181 | 5.2117 | 8.4064 | 2.491428571 | 17.44 | 1.694624 | 3.44 | 0.89 | 2.55 | 2.488571429 | 17.42 | 1.593664 | 3.32 | 1.08 | 2.24 | 5.675714286 | 39.73 | 8.417536 | 7.54 | 2.4 | 5.14 | 2.588285714 | 18.118 | 1.85387744 | 3.61 | 0.881 | 2.729 | 2.485714286 | 17.4 | 1.6776 | 3.45 | 0.9 | 2.55 | 1.155714286 | 8.09 | 0.893704 | 2.53 | 0.48 | 2.05 | 1.141428571 | 7.99 | 0.553384 | 1.98 | 0.73 | 1.25 | 1.222857143 | 8.56 | 0.386896 | 1.49 | 0.54 | 0.95 | 1.442857143 | 10.1 | 1.640096 | 3.4 | 0.47 | 2.93 | 1.174285714 | 8.22 | 0.38444 | 1.49 | 0.4 | 1.09 | 12.56742857 | 87.972 | 236.9290718 | 39.7 | 0.793 | 38.907 | 556.9214286 | 3898.45 | 467020.1974 | 1683.15 | 54.75 | 1628.4 | 973.5785714 | 6815.05 | 1257075.309 | 2628.15 | 90.15 | 2538 | 1.333674286 | 2635.15572 | 2.175557375 | 3.5 | 0.00143 | 3.49857 | 0.6854285714 | 4.798 | 0.14388096 | 0.92 | 0.204 | 0.716 | 9.562908571 | 66.94036 | 386.0871676 | 50.55 | 0.22259 | 50.32741 | 26.41528 | 184.90696 | 3340.597752 | 148 | 0.02674 | 147.97326 | 2.701428571 | 18.91 | 3.03336 | 4.63 | 1.9 | 2.73 | 62 | 3 | 5.47 | 1.073927215 | 445.63 | 0.03
Ba3Y4O9 | 56.974935 | 911.59896 | 3056.728499 | 137.327 | 15.9994 | 121.3276 | 24.75 | 396 | 519.84 | 56 | 8 | 48 | 3.5 | 56 | 6.24 | 6 | 2 | 4 | 10.125 | 162 | 36.16 | 16 | 2 | 14 | 53.625 | 858 | 1092.24 | 87 | 9 | 78 | 5.0625 | 81 | 6.64 | 7 | 2 | 5 | 2 | 32 | 0.96 | 2 | 2 | 0 | 2.25 | 36 | 2.56 | 4 | 0 | 4 | 0.25 | 4 | 0.16 | 1 | 0 | 1 | 0 | 0 | 0 | 0 | 0 | 0 | 4.5 | 72 | 4.96 | 6 | 2 | 4 | 4.25 | 68 | 4.8 | 6 | 2 | 4 | 4 | 64 | 4.96 | 6 | 1 | 5 | 1.125 | 18 | 1.6 | 3 | 0 | 3 | 10.1917 | 163.0672 | 25.15956802 | 13.6181 | 5.2117 | 8.4064 | 2.406875 | 38.51 | 1.59072 | 3.44 | 0.89 | 2.55 | 2.4225 | 38.76 | 1.485136 | 3.32 | 1.08 | 2.24 | 5.48875 | 87.82 | 7.661664 | 7.54 | 2.4 | 5.14 | 2.4758125 | 39.613 | 1.75319936 | 3.61 | 0.881 | 2.729 | 2.434375 | 38.95 | 1.6036 | 3.45 | 0.9 | 2.55 | 1.274375 | 20.39 | 1.172464 | 2.53 | 0.48 | 2.05 | 1.186875 | 18.99 | 0.665584 | 1.98 | 0.73 | 1.25 | 1.248125 | 19.97 | 0.403296 | 1.49 | 1.04 | 0.45 | 1.636875 | 26.19 | 2.229856 | 3.4 | 0.47 | 2.93 | 1.22 | 19.52 | 0.393656 | 1.49 | 1.04 | 0.45 | 13.5648125 | 217.037 | 258.6675598 | 39.7 | 0.793 | 38.907 | 666.9875 | 10671.8 | 520407.7254 | 1796.15 | 54.75 | 1741.4 | 1311.9625 | 20991.4 | 2079857.757 | 3610.15 | 90.15 | 3520 | 1.774554375 | 14451.11287 | 3.904432559 | 4.47 | 0.00143 | 4.46857 | 0.63075 | 10.092 | 0.11449216 | 0.92 | 0.204 | 0.716 | 4.428331875 | 70.85331 | 23.00251953 | 11.4 | 0.22259 | 11.17741 | 7.76504125 | 124.24066 | 76.10955888 | 18.4 | 0.02674 | 18.37326 | 2.9225 | 46.76 | 2.752976 | 4.37 | 1.9 | 2.47 | 167 | 4 | 5.64 | 3.159089368 | 1609.96 | 0.02
ZrO2 | 41.07426667 | 123.2228 | 1255.685495 | 91.224 | 15.9994 | 75.2246 | 18.66666667 | 56 | 240.64 | 40 | 8 | 32 | 3 | 9 | 3.84 | 5 | 2 | 3 | 12 | 36 | 38.4 | 16 | 4 | 12 | 72.66666667 | 218 | 1214.56 | 87 | 44 | 43 | 6 | 18 | 8.16 | 7 | 4 | 3 | 2 | 6 | 0.96 | 2 | 2 | 0 | 2.666666667 | 8 | 2.56 | 4 | 0 | 4 | 0.6666666667 | 2 | 0.64 | 2 | 0 | 2 | 0 | 0 | 0 | 0 | 0 | 0 | 5.333333333 | 16 | 6.4 | 6 | 4 | 2 | 4.666666667 | 14 | 5.44 | 6 | 2 | 4 | 4.666666667 | 14 | 5.44 | 6 | 2 | 4 | 1.333333333 | 4 | 2.56 | 4 | 0 | 4 | 11.29003333 | 33.8701 | 29.4865152 | 13.6181 | 6.6339 | 6.9842 | 2.736666667 | 8.21 | 1.810384 | 3.44 | 1.33 | 2.11 | 2.78 | 8.34 | 1.774464 | 3.32 | 1.7 | 1.62 | 6.24 | 18.72 | 9.020544 | 7.54 | 3.64 | 3.9 | 2.846666667 | 8.54 | 1.982704 | 3.61 | 1.32 | 2.29 | 2.833333333 | 8.5 | 1.8724 | 3.45 | 1.6 | 1.85 | 1.006666667 | 3.02 | 0.636736 | 2.06 | 0.48 | 1.58 | 0.98 | 2.94 | 0.349296 | 1.48 | 0.73 | 0.75 | 1.126666667 | 3.38 | 0.285664 | 1.26 | 0.86 | 0.4 | 1.256666667 | 3.77 | 1.21036 | 2.83 | 0.47 | 2.36 | 1.093333333 | 3.28 | 0.269344 | 1.21 | 0.86 | 0.35 | 6.495333333 | 19.486 | 50.23063984 | 17.9 | 0.793 | 17.107 | 744.8833333 | 2234.65 | 713773.4566 | 2125.15 | 54.75 | 2070.4 | 1610.15 | 4830.45 | 3427586.645 | 4650.15 | 90.15 | 4560 | 2.170953333 | 186.81 | 6.780071583 | 6.51 | 0.00143 | 6.50857 | 0.7033333333 | 2.11 | 0.127216 | 0.92 | 0.27 | 0.65 | 5.781726667 | 17.34518 | 45.40458573 | 16.9 | 0.22259 | 16.67741 | 7.584493333 | 22.75348 | 82.39795456 | 22.7 | 0.02674 | 22.67326 | 3.83 | 11.49 | 6.038304 | 6.25 | 2.62 | 3.63 | 14 | 6 | 5.92 | 1.001871521 | 138.26 | 0.05
KCaPO4 | 24.87823743 | 174.147662 | 233.5081054 | 40.078 | 15.9994 | 24.0786 | 12.28571429 | 86 | 56.24 | 20 | 8 | 12 | 2.714285714 | 19 | 2.24 | 4 | 2 | 2 | 11.71428571 | 82 | 50.96 | 15 | 1 | 14 | 63 | 441 | 1607.2 | 87 | 3 | 84 | 5.428571429 | 38 | 9.04 | 7 | 1 | 6 | 1.857142857 | 13 | 0.64 | 2 | 1 | 1 | 2.714285714 | 19 | 3.04 | 4 | 0 | 4 | 0 | 0 | 0 | 0 | 0 | 0 | 0 | 0 | 0 | 0 | 0 | 0 | 4.571428571 | 32 | 5.36 | 6 | 1 | 5 | 4.571428571 | 32 | 5.36 | 6 | 1 | 5 | 4.571428571 | 32 | 5.36 | 6 | 1 | 5 | 0.8571428571 | 6 | 1.36 | 3 | 0 | 3 | 10.77328571 | 75.413 | 22.55513322 | 13.6181 | 4.3407 | 9.2774 | 2.538571429 | 17.77 | 1.44032 | 3.44 | 0.82 | 2.62 | 2.51 | 17.57 | 1.366256 | 3.32 | 0.8 | 2.52 | 5.771428571 | 40.4 | 7.181344 | 7.54 | 2.2 | 5.34 | 2.637285714 | 18.461 | 1.61391776 | 3.61 | 0.734 | 2.876 | 2.528571429 | 17.7 | 1.4296 | 3.45 | 0.8 | 2.65 | 1.038571429 | 7.27 | 0.812304 | 2.43 | 0.48 | 1.95 | 1.097142857 | 7.68 | 0.499536 | 1.96 | 0.73 | 1.23 | 1.182857143 | 8.28 | 0.2968 | 1.52 | 0.58 | 0.94 | 1.401428571 | 9.81 | 2.05252 | 3.69 | 0.47 | 3.22 | 1.115714286 | 7.81 | 0.335144 | 1.52 | 0.31 | 1.21 | 10.42457143 | 72.972 | 284.0629038 | 43.4 | 0.793 | 42.607 | 283.5428571 | 1984.8 | 158161.4494 | 1112.15 | 54.75 | 1057.4 | 529.15 | 3704.05 | 422231.0396 | 1757.15 | 90.15 | 1667 | 0.6051028571 | 1759.83572 | 0.5747004152 | 1.82 | 0.00143 | 1.81857 | 0.8328571429 | 5.83 | 0.102744 | 0.92 | 0.63 | 0.29 | 1.77448 | 12.42136 | 10.24619515 | 8.54 | 0.22259 | 8.31741 | 43.24885143 | 302.74196 | 6432.998034 | 200 | 0.02674 | 199.97326 | 2.383428571 | 16.684 | 1.46293216 | 3.43 | 0.934 | 2.496 | 164 | 4 | 2.92 | 1.03434467 | 198.24 | 0.07
Sr2ZnMoO6 | 43.25664 | 432.5664 | 1474.911038 | 95.95 | 15.9994 | 79.9506 | 19.6 | 196 | 277.44 | 42 | 8 | 34 | 3.1 | 31 | 3.76 | 5 | 2 | 3 | 11.8 | 118 | 36.16 | 12 | 2 | 10 | 65.7 | 657 | 1146.96 | 87 | 8 | 79 | 5.4 | 54 | 5.44 | 7 | 2 | 5 | 1.9 | 19 | 0.64 | 2 | 1 | 1 | 2.4 | 24 | 2.56 | 4 | 0 | 4 | 1.5 | 15 | 16 | 10 | 0 | 10 | 0 | 0 | 0 | 0 | 0 | 0 | 5.8 | 58 | 16.96 | 12 | 2 | 10 | 4.3 | 43 | 4.16 | 6 | 1 | 5 | 4.5 | 45 | 4.64 | 6 | 1 | 5 | 1.422 | 14.22 | 5.451264 | 5.78 | 0 | 5.78 | 10.9585 | 109.585 | 20.0230786 | 13.6181 | 5.6949 | 7.9232 | 2.635 | 26.35 | 1.33524 | 3.44 | 0.95 | 2.49 | 2.556 | 25.56 | 1.174944 | 3.32 | 1.13 | 2.19 | 5.759 | 57.59 | 6.370736 | 7.54 | 2 | 5.54 | 2.6646 | 26.646 | 1.39918624 | 3.61 | 0.963 | 2.647 | 2.6 | 26 | 1.348 | 3.45 | 1 | 2.45 | 1.058 | 10.58 | 0.695376 | 2.19 | 0.48 | 1.71 | 1.098 | 10.98 | 0.436856 | 1.92 | 0.73 | 1.19 | 1.191 | 11.91 | 0.222496 | 1.32 | 0.83 | 0.49 | 1.384 | 13.84 | 1.549224 | 3.21 | 0.47 | 2.74 | 1.143 | 11.43 | 0.216296 | 1.32 | 0.74 | 0.58 | 7.9158 | 79.158 | 102.8340238 | 27.6 | 0.793 | 26.807 | 599.57 | 5995.7 | 1108367.632 | 2890.15 | 54.75 | 2835.4 | 991.95 | 9919.5 | 3161027.896 | 4885.15 | 90.15 | 4795 | 2.259858 | 1194.61858 | 16.4204129 | 10.2 | 0.00143 | 10.19857 | 0.676 | 6.76 | 0.091816 | 0.92 | 0.25 | 0.67 | 5.725754 | 57.25754 | 137.7460544 | 32 | 0.22259 | 31.77741 | 32.476044 | 324.76044 | 3400.819644 | 138 | 0.02674 | 137.97326 | 2.733 | 27.33 | 5.371536 | 6.82 | 1.35 | 5.47 | 87 | 2 | 5.78 | 1.043063531 | 248.69 | 0.08
CdMoO4 | 45.3931 | 272.3586 | 2406.219681 | 112.411 | 15.9994 | 96.4116 | 20.33333333 | 122 | 442.24 | 48 | 8 | 40 | 3 | 18 | 5.04 | 5 | 2 | 3 | 13.66666667 | 82 | 40.96 | 16 | 6 | 10 | 78 | 468 | 1279.84 | 87 | 50 | 37 | 6 | 36 | 7.2 | 7 | 4 | 3 | 1.833333333 | 11 | 0.8 | 2 | 1 | 1 | 2.666666667 | 16 | 2.56 | 4 | 0 | 4 | 2.5 | 15 | 16 | 10 | 0 | 10 | 0 | 0 | 0 | 0 | 0 | 0 | 7 | 42 | 20.16 | 12 | 6 | 6 | 4.5 | 27 | 4.96 | 6 | 1 | 5 | 4.833333333 | 29 | 5.76 | 6 | 1 | 5 | 1.703333333 | 10.22 | 6.446464 | 5.78 | 0 | 5.78 | 11.75976667 | 70.5586 | 28.03482722 | 13.6181 | 7.0924 | 6.5257 | 2.935 | 17.61 | 1.745296 | 3.44 | 1.69 | 1.75 | 2.77 | 16.62 | 1.574976 | 3.32 | 1.4 | 1.92 | 6.398333333 | 38.39 | 8.214384 | 7.54 | 3.9 | 3.64 | 2.905 | 17.43 | 1.75828 | 3.61 | 1.47 | 2.14 | 2.833333333 | 17 | 1.7356 | 3.45 | 1.1 | 2.35 | 0.905 | 5.43 | 0.649696 | 1.9 | 0.48 | 1.42 | 0.975 | 5.85 | 0.429336 | 1.48 | 0.73 | 0.75 | 1.16 | 6.96 | 0.288424 | 1.26 | 0.83 | 0.43 | 1.136666667 | 6.82 | 1.338816 | 2.72 | 0.47 | 2.25 | 1.091666667 | 6.55 | 0.245864 | 1.21 | 0.79 | 0.42 | 3.862 | 23.172 | 25.96781584 | 12.8 | 0.793 | 12.007 | 617.2 | 3703.2 | 1240805.313 | 2890.15 | 54.75 | 2835.4 | 1047.316667 | 6283.9 | 3543651.357 | 4885.15 | 90.15 | 4795 | 3.14262 | 4893.80572 | 21.55744389 | 10.2 | 0.00143 | 10.19857 | 0.6933333333 | 4.16 | 0.11396 | 0.92 | 0.23 | 0.69 | 6.513726667 | 39.08236 | 153.4508531 | 32 | 0.22259 | 31.77741 | 39.15116 | 234.90696 | 3477.10423 | 138 | 0.02674 | 137.97326 | 3.076666667 | 18.46 | 6.45008 | 6.82 | 1.16 | 5.66 | 88 | 2 | 6.08 | 1.210657451 | 297.64 | 0.05
Li2SrSiO4 | 24.1981375 | 193.5851 | 985.1361748 | 87.62 | 6.941 | 80.679 | 11.25 | 90 | 183.84 | 38 | 3 | 35 | 2.5 | 20 | 2.64 | 5 | 2 | 3 | 10.25 | 82 | 47.84 | 14 | 1 | 13 | 54.5 | 436 | 1532.56 | 87 | 1 | 86 | 4.75 | 38 | 7.76 | 7 | 1 | 6 | 1.75 | 14 | 0.64 | 2 | 1 | 1 | 2.25 | 18 | 2.56 | 4 | 0 | 4 | 0 | 0 | 0 | 0 | 0 | 0 | 0 | 0 | 0 | 0 | 0 | 0 | 4 | 32 | 4.64 | 6 | 1 | 5 | 4 | 32 | 4.64 | 6 | 1 | 5 | 4 | 32 | 4.64 | 6 | 1 | 5 | 1 | 8 | 2.24 | 4 | 0 | 4 | 9.8878 | 79.1024 | 19.49931424 | 13.6181 | 5.3917 | 8.2264 | 2.32125 | 18.57 | 1.347184 | 3.44 | 0.95 | 2.49 | 2.27375 | 18.19 | 1.256784 | 3.32 | 0.9 | 2.42 | 5.36875 | 42.95 | 6.533624 | 7.54 | 2 | 5.54 | 2.392875 | 19.143 | 1.50146176 | 3.61 | 0.912 | 2.698 | 2.3125 | 18.5 | 1.3354 | 3.45 | 0.95 | 2.5 | 1.07 | 8.56 | 0.6214 | 2.19 | 0.48 | 1.71 | 1.07875 | 8.63 | 0.409 | 1.92 | 0.73 | 1.19 | 1.0875 | 8.7 | 0.239904 | 1.32 | 0.54 | 0.78 | 1.21625 | 9.73 | 1.225736 | 3.21 | 0.47 | 2.74 | 1.045 | 8.36 | 0.248544 | 1.32 | 0.4 | 0.92 | 10.5965 | 84.772 | 141.4159038 | 27.6 | 0.793 | 26.807 | 481.45 | 3851.6 | 407300.6584 | 1683.15 | 54.75 | 1628.4 | 984.525 | 7876.2 | 1018539.484 | 2628.15 | 90.15 | 2538 | 0.754465 | 1660.55572 | 1.317975699 | 2.63 | 0.00143 | 2.62857 | 1.48625 | 11.89 | 1.656864 | 3.6 | 0.3 | 3.3 | 8.217545 | 65.74036 | 372.5281521 | 50.55 | 0.22259 | 50.32741 | 44.10087 | 352.80696 | 3191.302809 | 148 | 0.02674 | 147.97326 | 2.51125 | 20.09 | 2.28892 | 4.63 | 1.63 | 3 | 154 | 4 | 3.55 | 1.294179942 | 271.51 | 0.01
Y3Al2Ga3O12 | 36.0921199 | 721.842398 | 1124.045753 | 88.90584 | 15.9994 | 72.90644 | 16.6 | 332 | 211.76 | 39 | 8 | 31 | 2.85 | 57 | 2.96 | 5 | 2 | 3 | 13.3 | 266 | 39.6 | 13 | 3 | 10 | 72.4 | 1448 | 1282.96 | 87 | 12 | 75 | 5.9 | 118 | 5.6 | 7 | 3 | 4 | 2 | 40 | 0.64 | 2 | 2 | 0 | 2.65 | 53 | 2.16 | 4 | 0 | 4 | 1.65 | 33 | 15.36 | 10 | 0 | 10 | 0 | 0 | 0 | 0 | 0 | 0 | 6.3 | 126 | 19.6 | 13 | 3 | 10 | 4.65 | 93 | 3.76 | 6 | 2 | 4 | 4.5 | 90 | 4.24 | 6 | 1 | 5 | 1.266 | 25.32 | 2.402176 | 3.44 | 0 | 3.44 | 10.60193 | 212.0386 | 18.684005 | 13.6181 | 5.9858 | 7.6323 | 2.6795 | 53.59 | 1.226584 | 3.44 | 1.22 | 2.22 | 2.6225 | 52.45 | 1.113024 | 3.32 | 1.41 | 1.91 | 5.8055 | 116.11 | 5.761496 | 7.54 | 3.19 | 4.35 | 2.7587 | 55.174 | 1.37060896 | 3.61 | 1.12 | 2.49 | 2.625 | 52.5 | 1.2196 | 3.45 | 1.3 | 2.15 | 0.928 | 18.56 | 0.536576 | 2.12 | 0.48 | 1.64 | 0.988 | 19.76 | 0.309696 | 1.62 | 0.73 | 0.89 | 1.094 | 21.88 | 0.182336 | 1.26 | 0.68 | 0.58 | 1.146 | 22.92 | 1.071216 | 2.94 | 0.47 | 2.47 | 1.049 | 20.98 | 0.179576 | 1.21 | 0.53 | 0.68 | 5.9258 | 118.516 | 66.42571184 | 22.7 | 0.793 | 21.907 | 441.03 | 8820.6 | 457157.242 | 1796.15 | 54.75 | 1741.4 | 1271.05 | 25421 | 2217806.356 | 3610.15 | 90.15 | 3520 | 1.826358 | 5511.42716 | 5.581689119 | 5.9 | 0.00143 | 5.89857 | 0.7425 | 14.85 | 0.128656 | 0.92 | 0.3 | 0.62 | 3.761054 | 75.22108 | 24.17054739 | 11.4 | 0.22259 | 11.17741 | 32.386044 | 647.72088 | 8145.727878 | 237 | 0.02674 | 236.97326 | 2.988 | 59.76 | 2.110856 | 4.37 | 2.62 | 1.75 | 230 | 1 | 5.3 | 1 | 1808.13 | 0.025
SrLaGaO4 | 51.46372857 | 360.2461 | 2517.90593 | 138.9055 | 15.9994 | 122.9061 | 22.57142857 | 158 | 425.36 | 57 | 8 | 49 | 3.285714286 | 23 | 4.64 | 6 | 2 | 4 | 11.71428571 | 82 | 41.36 | 13 | 2 | 11 | 63.28571429 | 443 | 1330.64 | 87 | 8 | 79 | 5.428571429 | 38 | 5.84 | 7 | 2 | 5 | 2 | 14 | 0.64 | 2 | 2 | 0 | 2.428571429 | 17 | 2.4 | 4 | 0 | 4 | 1.571428571 | 11 | 15.36 | 10 | 0 | 10 | 0 | 0 | 0 | 0 | 0 | 0 | 6 | 42 | 20.56 | 13 | 2 | 11 | 4.428571429 | 31 | 3.84 | 6 | 2 | 4 | 4.285714286 | 30 | 4.24 | 6 | 1 | 5 | 1.205714286 | 8.44 | 2.117376 | 3.44 | 0 | 3.44 | 10.24907143 | 71.7435 | 18.82988248 | 13.6181 | 5.5769 | 8.0412 | 2.517142857 | 17.62 | 1.31284 | 3.44 | 0.95 | 2.49 | 2.494285714 | 17.46 | 1.15236 | 3.32 | 1.13 | 2.19 | 5.494285714 | 38.46 | 6.104096 | 7.54 | 2 | 5.54 | 2.607 | 18.249 | 1.44455856 | 3.61 | 0.963 | 2.647 | 2.485714286 | 17.4 | 1.2724 | 3.45 | 1 | 2.45 | 1.06 | 7.42 | 0.705304 | 2.19 | 0.48 | 1.71 | 1.112857143 | 7.79 | 0.4782 | 1.92 | 0.73 | 1.19 | 1.184285714 | 8.29 | 0.241696 | 1.32 | 0.76 | 0.56 | 1.41 | 9.87 | 1.717416 | 3.21 | 0.47 | 2.74 | 1.182857143 | 8.28 | 0.26184 | 1.36 | 0.76 | 0.6 | 9.996 | 69.972 | 176.2892238 | 31.1 | 0.793 | 30.307 | 393.8928571 | 2757.25 | 251946.002 | 1193.15 | 54.75 | 1138.4 | 1203.007143 | 8421.05 | 2104248.604 | 3727.15 | 90.15 | 3637 | 2.09796 | 3735.68572 | 7.288104935 | 6.15 | 0.00143 | 6.14857 | 0.6485714286 | 4.54 | 0.095144 | 0.92 | 0.19 | 0.73 | 2.997194286 | 20.98036 | 11.22147676 | 8.3 | 0.22259 | 8.07741 | 12.78670857 | 89.50696 | 295.4544699 | 40.6 | 0.02674 | 40.57326 | 2.782857143 | 19.48 | 2.138984 | 4.47 | 1.72 | 2.75 | 139 | 2 | 6.39 | 1.531860653 | 187.15 | 0.02
SrGeP2O8 | 29.182727 | 350.192724 | 1115.889652 | 87.62 | 15.9994 | 71.6206 | 13.66666667 | 164 | 205.44 | 38 | 8 | 30 | 2.583333333 | 31 | 2.96 | 5 | 2 | 3 | 14.5 | 174 | 47.84 | 15 | 2 | 13 | 79.08333333 | 949 | 1510.64 | 87 | 8 | 79 | 6.5 | 78 | 8.24 | 7 | 2 | 5 | 2 | 24 | 0.64 | 2 | 2 | 0 | 3.333333333 | 40 | 2.56 | 4 | 0 | 4 | 0.8333333333 | 10 | 16 | 10 | 0 | 10 | 0 | 0 | 0 | 0 | 0 | 0 | 6.166666667 | 74 | 23.04 | 14 | 2 | 12 | 5.333333333 | 64 | 4.64 | 6 | 2 | 4 | 5.333333333 | 64 | 4.64 | 6 | 2 | 4 | 1 | 12 | 2.56 | 4 | 0 | 4 | 11.959375 | 143.5125 | 21.20230054 | 13.6181 | 5.6949 | 7.9232 | 2.905 | 34.86 | 1.362936 | 3.44 | 0.95 | 2.49 | 2.86 | 34.32 | 1.258856 | 3.32 | 1.13 | 2.19 | 6.513333333 | 78.16 | 7.100896 | 7.54 | 2 | 5.54 | 3.028583333 | 36.343 | 1.4906068 | 3.61 | 0.963 | 2.647 | 2.875 | 34.5 | 1.318 | 3.45 | 1 | 2.45 | 0.77 | 9.24 | 0.54948 | 2.19 | 0.48 | 1.71 | 0.925 | 11.1 | 0.394064 | 1.92 | 0.73 | 1.19 | 1.119166667 | 13.43 | 0.235024 | 1.32 | 0.58 | 0.74 | 0.9175 | 11.01 | 1.219624 | 3.21 | 0.47 | 2.74 | 1.0125 | 12.15 | 0.262424 | 1.32 | 0.31 | 1.01 | 3.937 | 47.244 | 104.4687038 | 27.6 | 0.793 | 26.807 | 277.9333333 | 3335.2 | 258227.0464 | 1220.55 | 54.75 | 1165.8 | 548.9833333 | 6587.8 | 1370001.88 | 3103.15 | 90.15 | 3013 | 0.9667866667 | 3109.43144 | 3.887106639 | 5.32 | 0.00143 | 5.31857 | 0.7933333333 | 9.52 | 0.112896 | 0.92 | 0.3 | 0.62 | 4.027893333 | 48.33472 | 201.7062958 | 36.94 | 0.22259 | 36.71741 | 7.990326667 | 95.88392 | 602.3134359 | 59.9 | 0.02674 | 59.87326 | 2.7825 | 33.39 | 1.881064 | 3.85 | 1.72 | 2.13 | 15 | 6 | 3.98 | 1.44109871 | 584.25 | 0.09
NaBaBO3 | 36.52099467 | 219.125968 | 2551.355496 | 137.327 | 10.811 | 126.516 | 16 | 96 | 413.2 | 56 | 5 | 51 | 2.833333333 | 17 | 3.84 | 6 | 2 | 4 | 10.66666667 | 64 | 45.04 | 13 | 1 | 12 | 57.33333333 | 344 | 1411.6 | 87 | 2 | 85 | 5 | 30 | 7.76 | 7 | 1 | 6 | 1.833333333 | 11 | 0.64 | 2 | 1 | 1 | 2.166666667 | 13 | 2.4 | 4 | 0 | 4 | 0 | 0 | 0 | 0 | 0 | 0 | 0 | 0 | 0 | 0 | 0 | 0 | 4 | 24 | 4.24 | 6 | 1 | 5 | 4 | 24 | 4.24 | 6 | 1 | 5 | 4 | 24 | 4.24 | 6 | 1 | 5 | 1 | 6 | 1.36 | 3 | 0 | 3 | 9.917183333 | 59.5031 | 19.93021004 | 13.6181 | 5.1391 | 8.479 | 2.363333333 | 14.18 | 1.39884 | 3.44 | 0.89 | 2.55 | 2.305 | 13.83 | 1.250336 | 3.32 | 0.89 | 2.43 | 5.36 | 32.16 | 6.158584 | 7.54 | 2.4 | 5.14 | 2.4385 | 14.631 | 1.55708776 | 3.61 | 0.869 | 2.741 | 2.341666667 | 14.05 | 1.3816 | 3.45 | 0.9 | 2.55 | 1.123333333 | 6.74 | 0.863304 | 2.53 | 0.48 | 2.05 | 1.088333333 | 6.53 | 0.471264 | 1.98 | 0.73 | 1.25 | 1.14 | 6.84 | 0.317784 | 1.49 | 0.41 | 1.08 | 1.376666667 | 8.26 | 1.745384 | 3.4 | 0.47 | 2.93 | 1.088333333 | 6.53 | 0.342776 | 1.49 | 0.25 | 1.24 | 11.4465 | 68.679 | 248.4769438 | 39.7 | 0.793 | 38.907 | 647.5833333 | 3885.5 | 763575.862 | 2352.15 | 54.75 | 2297.4 | 1269.125 | 7614.75 | 2445273.681 | 4275 | 90.15 | 4184.85 | 1.135881667 | 1916.46529 | 1.877320509 | 3.5 | 0.00143 | 3.49857 | 0.869 | 5.214 | 0.23290816 | 1.23 | 0.204 | 1.026 | 10.20262833 | 61.21577 | 369.6577457 | 50.2 | 0.22259 | 49.97741 | 31.08003667 | 186.48022 | 2799.514968 | 141 | 0.02674 | 140.97326 | 2.7805 | 16.683 | 3.85616384 | 5.81 | 1.113 | 4.697 | 12 | 6 | 4.46 | 1.088574507 | 326.41 | 0.05
KMgLaP2O8 | 30.17319415 | 392.251524 | 2040.240687 | 138.9055 | 15.9994 | 122.9061 | 14 | 182 | 315.76 | 57 | 8 | 49 | 2.692307692 | 35 | 1.84 | 6 | 2 | 4 | 12.61538462 | 164 | 44.24 | 16 | 1 | 15 | 72.76923077 | 946 | 1271.36 | 87 | 3 | 84 | 5.846153846 | 76 | 6.4 | 7 | 1 | 6 | 1.923076923 | 25 | 0.16 | 2 | 1 | 1 | 2.923076923 | 38 | 3.04 | 4 | 0 | 4 | 0.07692307692 | 1 | 0.16 | 1 | 0 | 1 | 0 | 0 | 0 | 0 | 0 | 0 | 4.923076923 | 64 | 3.44 | 6 | 1 | 5 | 4.846153846 | 63 | 3.76 | 6 | 1 | 5 | 4.769230769 | 62 | 4.4 | 6 | 1 | 5 | 0.9230769231 | 12 | 1.36 | 3 | 0 | 3 | 11.34476923 | 147.482 | 11.31538877 | 13.6181 | 4.3407 | 9.2774 | 2.702307692 | 35.13 | 0.905656 | 3.44 | 0.82 | 2.62 | 2.666153846 | 34.66 | 0.80428 | 3.32 | 0.8 | 2.52 | 6.217692308 | 80.83 | 3.468784 | 7.54 | 2.42 | 5.12 | 2.807923077 | 36.503 | 1.0757468 | 3.61 | 0.734 | 2.876 | 2.692307692 | 35 | 0.904 | 3.45 | 0.8 | 2.65 | 0.8946153846 | 11.63 | 0.474376 | 2.43 | 0.48 | 1.95 | 0.9930769231 | 12.91 | 0.191736 | 1.96 | 0.73 | 1.23 | 1.137692308 | 14.79 | 0.106496 | 1.52 | 0.58 | 0.94 | 1.156923077 | 15.04 | 1.377976 | 3.69 | 0.47 | 3.22 | 1.08 | 14.04 | 0.185256 | 1.52 | 0.31 | 1.21 | 7.588 | 98.644 | 274.9838878 | 43.4 | 0.793 | 42.607 | 271.0923077 | 3524.2 | 179224.2584 | 1193.15 | 54.75 | 1138.4 | 611.6115385 | 7950.95 | 1594708.96 | 3727.15 | 90.15 | 3637 | 0.9539569231 | 1373.81144 | 4.510215119 | 6.15 | 0.00143 | 6.14857 | 0.8353846154 | 10.86 | 0.08276 | 1.02 | 0.19 | 0.83 | 1.583286154 | 20.58272 | 11.41383897 | 8.954 | 0.22259 | 8.73141 | 20.96799385 | 272.58392 | 4037.932679 | 156 | 0.02674 | 155.97326 | 2.671846154 | 34.734 | 1.62991936 | 4.47 | 0.934 | 3.536 | 14 | 6 | 4.25 | 1.001637549 | 306.61 | 0.2
Ca3Si2O7 | 24.0334 | 288.4008 | 246.8686895 | 40.078 | 15.9994 | 24.0786 | 12 | 144 | 61.44 | 20 | 8 | 12 | 2.666666667 | 32 | 2.56 | 4 | 2 | 2 | 12.16666667 | 146 | 50.24 | 16 | 2 | 14 | 65.5 | 786 | 1557.04 | 87 | 7 | 80 | 5.583333333 | 67 | 8.8 | 7 | 2 | 5 | 2 | 24 | 0.96 | 2 | 2 | 0 | 2.666666667 | 32 | 2.56 | 4 | 0 | 4 | 0 | 0 | 0 | 0 | 0 | 0 | 0 | 0 | 0 | 0 | 0 | 0 | 4.666666667 | 56 | 5.44 | 6 | 2 | 4 | 4.666666667 | 56 | 5.44 | 6 | 2 | 4 | 4.666666667 | 56 | 5.44 | 6 | 2 | 4 | 1.166666667 | 14 | 2.56 | 4 | 0 | 4 | 10.83080833 | 129.9697 | 26.75634739 | 13.6181 | 6.1132 | 7.5049 | 2.573333333 | 30.88 | 1.680896 | 3.44 | 1 | 2.44 | 2.559166667 | 30.71 | 1.587904 | 3.32 | 1.17 | 2.15 | 5.743333333 | 68.92 | 8.467296 | 7.54 | 2.2 | 5.34 | 2.683666667 | 32.204 | 1.8331184 | 3.61 | 1.034 | 2.576 | 2.5625 | 30.75 | 1.666 | 3.45 | 1 | 2.45 | 0.95 | 11.4 | 0.546784 | 1.94 | 0.48 | 1.46 | 1.045833333 | 12.55 | 0.445864 | 1.74 | 0.73 | 1.01 | 1.11 | 13.32 | 0.290016 | 1.26 | 0.54 | 0.72 | 1.260833333 | 15.13 | 1.290976 | 3 | 0.47 | 2.53 | 1.0575 | 12.69 | 0.28224 | 1.21 | 0.4 | 0.81 | 7.062583333 | 84.751 | 76.30200784 | 22.8 | 0.793 | 22.007 | 590.5 | 7086 | 489662.4214 | 1683.15 | 54.75 | 1628.4 | 929.9 | 11158.8 | 1199389.005 | 2628.15 | 90.15 | 2538 | 0.7766675 | 5260.96001 | 0.9636604552 | 2.33 | 0.00143 | 2.32857 | 0.8125 | 9.75 | 0.145176 | 0.92 | 0.63 | 0.29 | 10.68984417 | 128.27813 | 384.937396 | 50.55 | 0.22259 | 50.32741 | 74.682265 | 896.18718 | 7535.895673 | 200 | 0.02674 | 199.97326 | 2.76 | 33.12 | 3.032256 | 4.63 | 1.84 | 2.79 | 46 | 3 | 3 | 1.761807089 | 1277.51 | 0.12
LaPO4 | 38.979477 | 233.876862 | 2719.983453 | 138.9055 | 15.9994 | 122.9061 | 17.33333333 | 104 | 451.6 | 57 | 8 | 49 | 2.833333333 | 17 | 4.96 | 6 | 2 | 4 | 13.66666667 | 82 | 51.76 | 16 | 3 | 13 | 74 | 444 | 1585.84 | 87 | 13 | 74 | 6.333333333 | 38 | 9.84 | 7 | 3 | 4 | 2 | 12 | 0.96 | 2 | 2 | 0 | 3.166666667 | 19 | 3.04 | 4 | 0 | 4 | 0.1666666667 | 1 | 0.16 | 1 | 0 | 1 | 0 | 0 | 0 | 0 | 0 | 0 | 5.333333333 | 32 | 6.16 | 6 | 3 | 3 | 5.166666667 | 31 | 6.24 | 6 | 2 | 4 | 5 | 30 | 6.64 | 6 | 1 | 5 | 1 | 6 | 2.16 | 3 | 0 | 3 | 11.756 | 70.536 | 30.06493503 | 13.6181 | 5.5769 | 8.0412 | 2.841666667 | 17.05 | 1.756224 | 3.44 | 1.1 | 2.34 | 2.825 | 16.95 | 1.691056 | 3.32 | 1.35 | 1.97 | 6.48 | 38.88 | 9.033696 | 7.54 | 3.1 | 4.44 | 2.963833333 | 17.783 | 1.92547344 | 3.61 | 1.09 | 2.52 | 2.85 | 17.1 | 1.728 | 3.45 | 1.2 | 2.25 | 0.8083333333 | 4.85 | 0.533536 | 1.95 | 0.48 | 1.47 | 0.945 | 5.67 | 0.418104 | 1.69 | 0.73 | 0.96 | 1.131666667 | 6.79 | 0.296176 | 1.26 | 0.58 | 0.68 | 1.033333333 | 6.2 | 1.331216 | 3.08 | 0.47 | 2.61 | 1.085 | 6.51 | 0.350184 | 1.36 | 0.31 | 1.05 | 6.312 | 37.872 | 145.7696478 | 31.1 | 0.793 | 30.307 | 288.2333333 | 1729.4 | 207462.6286 | 1193.15 | 54.75 | 1138.4 | 773.4833333 | 4640.9 | 2077116.485 | 3727.15 | 90.15 | 3637 | 1.329286667 | 559.30572 | 5.685232559 | 6.15 | 0.00143 | 6.14857 | 0.7733333333 | 4.64 | 0.153704 | 0.92 | 0.19 | 0.73 | 1.291226667 | 7.74736 | 5.779415279 | 6.2 | 0.22259 | 5.97741 | 2.306993333 | 13.84196 | 28.88576849 | 13.5 | 0.02674 | 13.47326 | 3.063333333 | 18.38 | 3.295224 | 4.47 | 2.62 | 1.85 | 14 | 6 | 5.08 | 1.000740249 | 305.92 | 0.09
CaLaAl3O7 | 30.99365975 | 371.923917 | 2406.265165 | 138.9055 | 15.9994 | 122.9061 | 14.33333333 | 172 | 392.24 | 57 | 8 | 49 | 2.75 | 33 | 4 | 6 | 2 | 4 | 13 | 156 | 41.36 | 13 | 2 | 11 | 70.66666667 | 848 | 1327.2 | 87 | 7 | 80 | 5.75 | 69 | 5.84 | 7 | 2 | 5 | 2 | 24 | 0.64 | 2 | 2 | 0 | 2.583333333 | 31 | 2.4 | 4 | 0 | 4 | 0.08333333333 | 1 | 0.16 | 1 | 0 | 1 | 0 | 0 | 0 | 0 | 0 | 0 | 4.666666667 | 56 | 3.76 | 6 | 2 | 4 | 4.583333333 | 55 | 3.84 | 6 | 2 | 4 | 4.5 | 54 | 4.24 | 6 | 1 | 5 | 1.166666667 | 14 | 1.84 | 3 | 0 | 3 | 10.41451667 | 124.9742 | 18.77851798 | 13.6181 | 5.5769 | 8.0412 | 2.584166667 | 31.01 | 1.28224 | 3.44 | 1 | 2.44 | 2.556666667 | 30.68 | 1.142664 | 3.32 | 1.17 | 2.15 | 5.6475 | 67.77 | 6.017104 | 7.54 | 2.2 | 5.34 | 2.686083333 | 32.233 | 1.41908864 | 3.61 | 1.034 | 2.576 | 2.570833333 | 30.85 | 1.2736 | 3.45 | 1 | 2.45 | 0.8991666667 | 10.79 | 0.60568 | 1.95 | 0.48 | 1.47 | 1.006666667 | 12.08 | 0.421176 | 1.74 | 0.73 | 1.01 | 1.0975 | 13.17 | 0.2212 | 1.26 | 0.68 | 0.58 | 1.200833333 | 14.41 | 1.596624 | 3.08 | 0.47 | 2.61 | 1.046666667 | 12.56 | 0.259736 | 1.36 | 0.53 | 0.83 | 7.02925 | 84.351 | 152.5890478 | 31.1 | 0.793 | 30.307 | 457.3333333 | 5488 | 273043.5564 | 1193.15 | 54.75 | 1138.4 | 1194.65 | 14335.8 | 2133851.532 | 3727.15 | 90.15 | 3637 | 1.317500833 | 3736.81001 | 5.175410567 | 6.15 | 0.00143 | 6.14857 | 0.83 | 9.96 | 0.139096 | 0.92 | 0.19 | 0.73 | 4.0556775 | 48.66813 | 19.04121359 | 10.79 | 0.22259 | 10.56741 | 77.057265 | 924.68718 | 11151.2764 | 237 | 0.02674 | 236.97326 | 2.901666667 | 34.82 | 2.273304 | 4.47 | 1.84 | 2.63 | 113 | 2 | 3.93 | 1.058193218 | 314.32 | 0.05
Ga4GeO8 | 36.88593846 | 479.5172 | 1075.459582 | 72.63 | 15.9994 | 56.6306 | 16.92307692 | 220 | 208.16 | 32 | 8 | 24 | 2.769230769 | 36 | 3.2 | 4 | 2 | 2 | 14.92307692 | 194 | 50.24 | 16 | 13 | 3 | 82.38461538 | 1071 | 1553.2 | 87 | 74 | 13 | 6.307692308 | 82 | 9.04 | 7 | 5 | 2 | 2 | 26 | 0.96 | 2 | 2 | 0 | 2.923076923 | 38 | 2.24 | 4 | 1 | 3 | 3.846153846 | 50 | 24 | 10 | 0 | 10 | 0 | 0 | 0 | 0 | 0 | 0 | 8.769230769 | 114 | 36.64 | 14 | 6 | 8 | 4.923076923 | 64 | 5.44 | 6 | 3 | 3 | 4.923076923 | 64 | 5.44 | 6 | 3 | 3 | 1.366153846 | 17.76 | 3.352576 | 4 | 0 | 4 | 10.83395385 | 140.8414 | 26.4819824 | 13.6181 | 5.9993 | 7.6188 | 2.828461538 | 36.77 | 1.721656 | 3.44 | 1.81 | 1.63 | 2.719230769 | 35.35 | 1.608896 | 3.32 | 1.7 | 1.62 | 5.978461538 | 77.72 | 8.237696 | 7.54 | 3.2 | 4.34 | 2.915230769 | 37.898 | 1.8515504 | 3.61 | 1.756 | 1.854 | 2.684615385 | 34.9 | 1.6344 | 3.45 | 1.4 | 2.05 | 0.81 | 10.53 | 0.346576 | 1.36 | 0.48 | 0.88 | 0.9307692308 | 12.1 | 0.309616 | 1.26 | 0.73 | 0.53 | 1.076153846 | 13.99 | 0.250336 | 1.26 | 0.76 | 0.5 | 0.9323076923 | 12.12 | 0.552384 | 1.7 | 0.47 | 1.23 | 1.019230769 | 13.25 | 0.21452 | 1.21 | 0.53 | 0.68 | 3.449538462 | 44.844 | 11.69816784 | 8.1 | 0.793 | 7.307 | 220.7961538 | 2870.35 | 217268.791 | 1220.55 | 54.75 | 1165.8 | 1117.611538 | 14528.95 | 1981871.421 | 3103.15 | 90.15 | 3013 | 2.225495385 | 3126.76144 | 7.585660759 | 5.9 | 0.00143 | 5.89857 | 0.7046153846 | 9.16 | 0.113456 | 0.92 | 0.32 | 0.6 | 4.698516923 | 61.08072 | 206.0608912 | 36.94 | 0.22259 | 36.71741 | 17.11645538 | 222.51392 | 643.0491248 | 59.9 | 0.02674 | 59.87326 | 2.773076923 | 36.05 | 2.471864 | 3.85 | 2.62 | 1.23 | 12 | 6 | 5.65 | 1.714131509 | 281.79 | 0.03
Zn3BO3PO4 | 29.16004683 | 349.920562 | 397.8916513 | 65.38 | 10.811 | 54.569 | 13.83333333 | 166 | 81.36 | 30 | 5 | 25 | 2.583333333 | 31 | 0.64 | 4 | 2 | 2 | 14.66666667 | 176 | 2.64 | 16 | 12 | 4 | 80.91666667 | 971 | 58.24 | 87 | 69 | 18 | 6.166666667 | 74 | 1.36 | 7 | 4 | 3 | 2 | 24 | 0 | 2 | 2 | 0 | 2.666666667 | 32 | 2.64 | 4 | 0 | 4 | 2.5 | 30 | 16 | 10 | 0 | 10 | 0 | 0 | 0 | 0 | 0 | 0 | 7.166666667 | 86 | 9.04 | 12 | 3 | 9 | 4.666666667 | 56 | 2.64 | 6 | 2 | 4 | 4.416666667 | 53 | 3.76 | 6 | 1 | 5 | 1.61 | 19.32 | 3.182976 | 4.44 | 0 | 4.44 | 11.85783333 | 142.294 | 4.76346163 | 13.6181 | 8.298 | 5.3201 | 2.771666667 | 33.26 | 0.556776 | 3.44 | 1.65 | 1.79 | 2.648333333 | 31.78 | 0.57056 | 3.32 | 1.44 | 1.88 | 6.336666667 | 76.04 | 2.030296 | 7.54 | 4.29 | 3.25 | 2.862 | 34.344 | 0.69590216 | 3.61 | 1.59 | 2.02 | 2.645833333 | 31.75 | 0.7966 | 3.45 | 1.2 | 2.25 | 0.7891666667 | 9.47 | 0.123184 | 1.42 | 0.48 | 0.94 | 0.91 | 10.92 | 0.05068 | 1.31 | 0.73 | 0.58 | 1.0375 | 12.45 | 0.119936 | 1.26 | 0.41 | 0.85 | 0.9141666667 | 10.97 | 0.285976 | 1.88 | 0.47 | 1.41 | 0.9375 | 11.25 | 0.173344 | 1.21 | 0.25 | 0.96 | 2.612583333 | 31.351 | 4.32548376 | 6.4 | 0.793 | 5.607 | 427.575 | 5130.9 | 741736.8256 | 2352.15 | 54.75 | 2297.4 | 749.7208333 | 8996.65 | 2466193.988 | 4275 | 90.15 | 4184.85 | 2.130000833 | 4298.22001 | 6.823833339 | 7.13 | 0.00143 | 7.12857 | 0.7833333333 | 9.4 | 0.049224 | 1.02 | 0.39 | 0.63 | 6.1984275 | 74.38113 | 377.3647059 | 50.2 | 0.22259 | 49.97741 | 31.28518167 | 375.42218 | 2015.747791 | 116 | 0.02674 | 115.97326 | 2.635833333 | 31.63 | 2.190904 | 5.81 | 1.35 | 4.46 | 174 | 5 | 4.3 | 1.063959321 | 810.51 | 0.12
YBO3 | 29.543008 | 147.71504 | 1119.811454 | 88.90584 | 10.811 | 78.09484 | 13.6 | 68 | 213.84 | 39 | 5 | 34 | 2.6 | 13 | 3.36 | 5 | 2 | 3 | 12.8 | 64 | 45.84 | 16 | 3 | 13 | 69 | 345 | 1409.76 | 87 | 12 | 75 | 6 | 30 | 8.56 | 7 | 3 | 4 | 2 | 10 | 0.96 | 2 | 2 | 0 | 2.6 | 13 | 2.4 | 4 | 0 | 4 | 0.2 | 1 | 0.16 | 1 | 0 | 1 | 0 | 0 | 0 | 0 | 0 | 0 | 4.8 | 24 | 5.04 | 6 | 3 | 3 | 4.6 | 23 | 4.96 | 6 | 2 | 4 | 4.4 | 22 | 5.2 | 6 | 1 | 5 | 1.2 | 6 | 2.16 | 3 | 0 | 3 | 11.07392 | 55.3696 | 26.93332636 | 13.6181 | 6.2173 | 7.4008 | 2.716 | 13.58 | 1.70112 | 3.44 | 1.22 | 2.22 | 2.654 | 13.27 | 1.565824 | 3.32 | 1.41 | 1.91 | 6.02 | 30.1 | 8.062344 | 7.54 | 3.19 | 4.35 | 2.8002 | 14.001 | 1.85934176 | 3.61 | 1.12 | 2.49 | 2.71 | 13.55 | 1.6716 | 3.45 | 1.3 | 2.15 | 0.886 | 4.43 | 0.614704 | 2.12 | 0.48 | 1.64 | 0.926 | 4.63 | 0.363984 | 1.62 | 0.73 | 0.89 | 1.046 | 5.23 | 0.273696 | 1.26 | 0.41 | 0.85 | 1.03 | 5.15 | 1.191936 | 2.94 | 0.47 | 2.47 | 0.984 | 4.92 | 0.27164 | 1.21 | 0.25 | 0.96 | 5.6158 | 28.079 | 76.90860784 | 22.7 | 0.793 | 21.907 | 862.51 | 4312.55 | 1045727.229 | 2352.15 | 54.75 | 2297.4 | 1631.12 | 8155.6 | 3719170.605 | 4275 | 90.15 | 4184.85 | 1.362858 | 4279.47429 | 3.235477263 | 4.47 | 0.00143 | 4.46857 | 0.816 | 4.08 | 0.194656 | 1.02 | 0.3 | 0.72 | 12.453554 | 62.26777 | 377.1286039 | 50.2 | 0.22259 | 49.97741 | 8.856044 | 44.28022 | 126.7279618 | 27 | 0.02674 | 26.97326 | 3.608 | 18.04 | 5.38988 | 5.81 | 2.62 | 3.19 | 15 | 6 | 4.51 | 1.085688745 | 653.07 | 0.0257
CsAlSi2O6 | 31.2054369 | 312.054369 | 2223.145642 | 132.90543 | 15.9994 | 116.90603 | 14.4 | 144 | 366.8 | 55 | 8 | 47 | 2.7 | 27 | 3.76 | 6 | 2 | 4 | 13.8 | 138 | 46.96 | 14 | 1 | 13 | 75.6 | 756 | 1439.44 | 87 | 5 | 82 | 6 | 60 | 7.76 | 7 | 1 | 6 | 1.9 | 19 | 0.64 | 2 | 1 | 1 | 2.9 | 29 | 2.24 | 4 | 0 | 4 | 0 | 0 | 0 | 0 | 0 | 0 | 0 | 0 | 0 | 0 | 0 | 0 | 4.8 | 48 | 4.56 | 6 | 1 | 5 | 4.8 | 48 | 4.56 | 6 | 1 | 5 | 4.8 | 48 | 4.56 | 6 | 1 | 5 | 1.2 | 12 | 2.64 | 4 | 0 | 4 | 10.78917 | 107.8917 | 20.51138986 | 13.6181 | 3.8939 | 9.7242 | 2.684 | 26.84 | 1.335656 | 3.44 | 0.79 | 2.65 | 2.629 | 26.29 | 1.267296 | 3.32 | 0.77 | 2.55 | 6.019 | 60.19 | 6.398024 | 7.54 | 2.18 | 5.36 | 2.7764 | 27.764 | 1.51548904 | 3.61 | 0.659 | 2.951 | 2.655 | 26.55 | 1.341 | 3.45 | 0.75 | 2.7 | 0.926 | 9.26 | 1.02456 | 2.98 | 0.48 | 2.5 | 1.003 | 10.03 | 0.533064 | 2.25 | 0.73 | 1.52 | 1.113 | 11.13 | 0.387376 | 1.81 | 0.54 | 1.27 | 1.165 | 11.65 | 2.243384 | 4.31 | 0.47 | 3.84 | 1.04 | 10.4 | 0.41212 | 1.81 | 0.4 | 1.41 | 8.3458 | 83.458 | 510.5768638 | 59.6 | 0.793 | 58.807 | 492.95 | 4929.5 | 406084.5316 | 1683.15 | 54.75 | 1628.4 | 947.95 | 9479.5 | 1423566.404 | 2740.15 | 90.15 | 2650 | 0.923858 | 2746.68858 | 1.337970967 | 2.7 | 0.00143 | 2.69857 | 0.808 | 8.08 | 0.136704 | 0.92 | 0.24 | 0.68 | 11.531754 | 115.31754 | 373.1542489 | 50.55 | 0.22259 | 50.32741 | 56.906044 | 569.06044 | 8785.189325 | 237 | 0.02674 | 236.97326 | 2.9174 | 29.174 | 2.84935776 | 4.63 | 0.804 | 3.826 | 230 | 1 | 3.25 | 1 | 2551.42 | 0.07
SrZn2P2O8 | 31.40944031 | 408.322724 | 1033.862086 | 87.62 | 15.9994 | 71.6206 | 14.76923077 | 192 | 195.36 | 38 | 8 | 30 | 2.692307692 | 35 | 2.96 | 5 | 2 | 3 | 14.15384615 | 184 | 44.8 | 15 | 2 | 13 | 77.53846154 | 1008 | 1416.24 | 87 | 8 | 79 | 6.153846154 | 80 | 7.6 | 7 | 2 | 5 | 2 | 26 | 0.64 | 2 | 2 | 0 | 2.923076923 | 38 | 3.04 | 4 | 0 | 4 | 1.538461538 | 20 | 16 | 10 | 0 | 10 | 0 | 0 | 0 | 0 | 0 | 0 | 6.461538462 | 84 | 16.8 | 12 | 2 | 10 | 4.923076923 | 64 | 4.8 | 6 | 2 | 4 | 4.769230769 | 62 | 5.36 | 6 | 1 | 5 | 1.298461538 | 16.88 | 2.978176 | 4.44 | 0 | 4.44 | 11.87703846 | 154.4015 | 21.77480894 | 13.6181 | 5.6949 | 7.9232 | 2.780769231 | 36.15 | 1.341624 | 3.44 | 0.95 | 2.49 | 2.708461538 | 35.21 | 1.254896 | 3.32 | 1.13 | 2.19 | 6.343076923 | 82.46 | 7.065616 | 7.54 | 2 | 5.54 | 2.886846154 | 37.529 | 1.47955336 | 3.61 | 0.963 | 2.647 | 2.707692308 | 35.2 | 1.348 | 3.45 | 1 | 2.45 | 0.8330769231 | 10.83 | 0.572464 | 2.19 | 0.48 | 1.71 | 0.9615384615 | 12.5 | 0.403784 | 1.92 | 0.73 | 1.19 | 1.101538462 | 14.32 | 0.235296 | 1.32 | 0.58 | 0.74 | 1.016153846 | 13.21 | 1.2698 | 3.21 | 0.47 | 2.74 | 1.007692308 | 13.1 | 0.257384 | 1.32 | 0.31 | 1.01 | 4.149538462 | 53.944 | 104.3008718 | 27.6 | 0.793 | 26.807 | 269.2423077 | 3500.15 | 156363.7576 | 1042.15 | 54.75 | 987.4 | 449.4576923 | 5842.95 | 405823.9116 | 1657.15 | 90.15 | 1567 | 1.580110769 | 2364.58144 | 6.848059575 | 7.13 | 0.00143 | 7.12857 | 0.7676923077 | 9.98 | 0.109704 | 0.92 | 0.3 | 0.62 | 2.002978462 | 26.03872 | 13.70447696 | 8.3 | 0.22259 | 8.07741 | 20.61414769 | 267.98392 | 2021.590747 | 116 | 0.02674 | 115.97326 | 2.48 | 32.24 | 1.355064 | 3.43 | 1.35 | 2.08 | 14 | 6 | 3.8 | 1.004429447 | 714.33 | 0.03
Na2MgSiO4 | 20.2959545 | 162.367636 | 98.79796471 | 28.0855 | 15.9994 | 12.0861 | 10 | 80 | 24 | 14 | 8 | 6 | 2.5 | 20 | 1.36 | 3 | 2 | 1 | 10.25 | 82 | 47.84 | 14 | 1 | 13 | 62.25 | 498 | 1447.2 | 87 | 2 | 85 | 4.75 | 38 | 7.76 | 7 | 1 | 6 | 1.75 | 14 | 0.64 | 2 | 1 | 1 | 2.25 | 18 | 2.56 | 4 | 0 | 4 | 0 | 0 | 0 | 0 | 0 | 0 | 0 | 0 | 0 | 0 | 0 | 0 | 4 | 32 | 4.64 | 6 | 1 | 5 | 4 | 32 | 4.64 | 6 | 1 | 5 | 4 | 32 | 4.64 | 6 | 1 | 5 | 1 | 8 | 2.24 | 4 | 0 | 4 | 10.0685625 | 80.5485 | 19.59331931 | 13.6181 | 5.1391 | 8.479 | 2.35375 | 18.83 | 1.306664 | 3.44 | 0.93 | 2.51 | 2.29375 | 18.35 | 1.2402 | 3.32 | 0.89 | 2.43 | 5.5475 | 44.38 | 6.054376 | 7.54 | 2.85 | 4.69 | 2.423375 | 19.387 | 1.46181944 | 3.61 | 0.869 | 2.741 | 2.325 | 18.6 | 1.3176 | 3.45 | 0.9 | 2.55 | 1.035 | 8.28 | 0.458856 | 1.9 | 0.48 | 1.42 | 1.05125 | 8.41 | 0.289224 | 1.54 | 0.73 | 0.81 | 1.095 | 8.76 | 0.209184 | 1.26 | 0.54 | 0.72 | 1.32875 | 10.63 | 0.949544 | 2.65 | 0.47 | 2.18 | 1.0525 | 8.42 | 0.214784 | 1.21 | 0.4 | 0.81 | 8.2965 | 66.372 | 74.55799184 | 23.6 | 0.793 | 22.807 | 445.775 | 3566.2 | 397312.762 | 1683.15 | 54.75 | 1628.4 | 833.025 | 6664.2 | 924733.8876 | 2628.15 | 90.15 | 2538 | 0.752215 | 1367.42772 | 0.8628245968 | 2.33 | 0.00143 | 2.32857 | 0.98375 | 7.87 | 0.178584 | 1.23 | 0.71 | 0.52 | 8.198795 | 65.59036 | 373.0809725 | 50.55 | 0.22259 | 50.32741 | 73.26337 | 586.10696 | 5302.24817 | 156 | 0.02674 | 155.97326 | 2.35575 | 18.846 | 2.46498864 | 4.63 | 1.113 | 3.517 | 33 | 3 | 2.65 | 1.15201243 | 406.71 | 0.04
Ca3P2O8 | 23.859748 | 310.176724 | 261.2039711 | 40.078 | 15.9994 | 24.0786 | 11.84615385 | 154 | 63.84 | 20 | 8 | 12 | 2.615384615 | 34 | 2.56 | 4 | 2 | 2 | 12.61538462 | 164 | 53.44 | 16 | 2 | 14 | 67.92307692 | 883 | 1648.24 | 87 | 7 | 80 | 5.846153846 | 76 | 10.16 | 7 | 2 | 5 | 2 | 26 | 0.96 | 2 | 2 | 0 | 2.923076923 | 38 | 3.04 | 4 | 0 | 4 | 0 | 0 | 0 | 0 | 0 | 0 | 0 | 0 | 0 | 0 | 0 | 0 | 4.923076923 | 64 | 6.24 | 6 | 2 | 4 | 4.923076923 | 64 | 6.24 | 6 | 2 | 4 | 4.923076923 | 64 | 6.24 | 6 | 2 | 4 | 0.9230769231 | 12 | 1.6 | 3 | 0 | 3 | 11.40444615 | 148.2578 | 30.03384679 | 13.6181 | 6.1132 | 7.5049 | 2.684615385 | 34.9 | 1.767664 | 3.44 | 1 | 2.44 | 2.67 | 34.71 | 1.699696 | 3.32 | 1.17 | 2.15 | 6.012307692 | 78.16 | 9.218016 | 7.54 | 2.2 | 5.34 | 2.806769231 | 36.488 | 1.93270864 | 3.61 | 1.034 | 2.576 | 2.676923077 | 34.8 | 1.7464 | 3.45 | 1 | 2.45 | 0.8938461538 | 11.62 | 0.52848 | 1.94 | 0.48 | 1.46 | 1.013846154 | 13.18 | 0.438384 | 1.74 | 0.73 | 1.01 | 1.127692308 | 14.66 | 0.289504 | 1.26 | 0.58 | 0.68 | 1.172307692 | 15.24 | 1.264336 | 3 | 0.47 | 2.53 | 1.055384615 | 13.72 | 0.288936 | 1.21 | 0.31 | 0.9 | 6.303384615 | 81.944 | 77.10739984 | 22.8 | 0.793 | 22.007 | 339.15 | 4408.95 | 179996.5006 | 1112.15 | 54.75 | 1057.4 | 546.0730769 | 7098.95 | 449849.2054 | 1757.15 | 90.15 | 1667 | 0.6385723077 | 1110.96144 | 0.6883187992 | 1.82 | 0.00143 | 1.81857 | 0.83 | 10.79 | 0.151944 | 0.92 | 0.63 | 0.29 | 2.208824615 | 28.71472 | 11.13341203 | 8.54 | 0.22259 | 8.31741 | 46.20645538 | 600.68392 | 6395.820608 | 200 | 0.02674 | 199.97326 | 2.564615385 | 33.34 | 1.912896 | 3.43 | 1.84 | 1.59 | 161 | 4 | 3.07 | 1.62109854 | 3527.26 | 0.35
Li6GdB3O9 | 19.75387368 | 375.3236 | 3570.458308 | 157.25 | 6.941 | 150.309 | 8.894736842 | 169 | 582.8 | 64 | 3 | 61 | 2.210526316 | 42 | 3.84 | 6 | 2 | 4 | 10.10526316 | 192 | 43.44 | 13 | 1 | 12 | 54.31578947 | 1032 | 1297.84 | 87 | 1 | 86 | 4.736842105 | 90 | 7.44 | 7 | 1 | 6 | 1.684210526 | 32 | 0.64 | 2 | 1 | 1 | 2.052631579 | 39 | 2.4 | 4 | 0 | 4 | 0.05263157895 | 1 | 0.16 | 1 | 0 | 1 | 0.3684210526 | 7 | 7.84 | 7 | 0 | 7 | 4.157894737 | 79 | 13.2 | 10 | 1 | 9 | 3.736842105 | 71 | 4.24 | 6 | 1 | 5 | 3.789473684 | 72 | 4.24 | 6 | 1 | 5 | 0.9473684211 | 18 | 1.84 | 3 | 0 | 3 | 9.787205263 | 185.9569 | 19.4635442 | 13.6181 | 5.3917 | 8.2264 | 2.324210526 | 44.16 | 1.332096 | 3.44 | 0.98 | 2.46 | 2.214736842 | 42.08 | 1.245344 | 3.32 | 0.9 | 2.42 | 5.362631579 | 101.89 | 5.911416 | 7.54 | 3.01 | 4.53 | 2.379210526 | 45.205 | 1.50284624 | 3.61 | 0.912 | 2.698 | #VALUE! | #VALUE! | 1.623125 | 3.45 | 0.95 | 2.5 | 1.014736842 | 19.28 | 0.69612 | 2.33 | 0.48 | 1.85 | 0.9831578947 | 18.68 | 0.3086 | 1.61 | 0.73 | 0.88 | 1.002631579 | 19.05 | 0.21352 | 1.26 | 0.41 | 0.85 | 1.063157895 | 20.2 | 1.904056 | 3.91 | 0.47 | 3.44 | 0.9536842105 | 18.12 | 0.227256 | 1.21 | 0.25 | 0.96 | 9.759842105 | 185.437 | 124.0002638 | 24.3 | 0.793 | 23.507 | 624.0657895 | 11857.25 | 860529.8304 | 2352.15 | 54.75 | 2297.4 | 1414.389474 | 26873.4 | 3063398.289 | 4275 | 90.15 | 4184.85 | 0.9548878947 | 3556.39287 | 8.989107667 | 7.9 | 0.00143 | 7.89857 | 1.745789474 | 33.17 | 1.648224 | 3.6 | 0.23 | 3.37 | 9.508068947 | 180.65331 | 364.867622 | 50.2 | 0.22259 | 49.97741 | 31.58108737 | 600.04066 | 1004.53689 | 84.7 | 0.02674 | 84.67326 | 2.891052632 | 54.93 | 4.0178 | 5.81 | 1.63 | 4.18 | 14 | 6 | 3.24 | 1.276652234 | 769.93 | 0.3
La2W3O12 | 60.07787059 | 1021.3238 | 6079.648575 | 183.84 | 15.9994 | 167.8406 | 25.41176471 | 432 | 984.96 | 74 | 8 | 66 | 3.176470588 | 54 | 7.36 | 6 | 2 | 4 | 12.70588235 | 216 | 35.2 | 16 | 3 | 13 | 71.94117647 | 1223 | 1155.76 | 87 | 13 | 74 | 6 | 102 | 6.96 | 7 | 3 | 4 | 2 | 34 | 0.96 | 2 | 2 | 0 | 2.823529412 | 48 | 2.56 | 4 | 0 | 4 | 0.8235294118 | 14 | 2.4 | 4 | 0 | 4 | 2.470588235 | 42 | 31.36 | 14 | 0 | 14 | 8.117647059 | 138 | 55.36 | 20 | 3 | 17 | 4.823529412 | 82 | 4.8 | 6 | 2 | 4 | 5.058823529 | 86 | 5.76 | 6 | 1 | 5 | 1.372941176 | 23.34 | 5.398144 | 5.78 | 0 | 5.78 | 11.65664706 | 198.163 | 26.3918122 | 13.6181 | 5.5769 | 8.0412 | 2.974117647 | 50.56 | 1.81824 | 3.44 | 1.1 | 2.34 | 2.818235294 | 47.91 | 1.540536 | 3.32 | 1.35 | 1.97 | 6.463529412 | 109.88 | 8.116256 | 7.54 | 3.1 | 4.44 | 2.935882353 | 49.91 | 1.753464 | 3.61 | 1.09 | 2.52 | #VALUE! | #VALUE! | 1.98421875 | 3.45 | 1.2 | 2.25 | 0.9088235294 | 15.45 | 0.791176 | 1.95 | 0.48 | 1.47 | 0.9717647059 | 16.52 | 0.501944 | 1.69 | 0.73 | 0.96 | 1.168235294 | 19.86 | 0.301984 | 1.26 | 0.8 | 0.46 | 1.177647059 | 20.02 | 1.860416 | 3.08 | 0.47 | 2.61 | 1.144705882 | 19.46 | 0.334016 | 1.36 | 0.74 | 0.62 | 6.177411765 | 105.016 | 144.2738478 | 31.1 | 0.793 | 30.307 | 828.9852941 | 14092.75 | 2025829.517 | 3683.15 | 54.75 | 3628.4 | 1549.15 | 26335.55 | 6017557.605 | 5933.15 | 90.15 | 5843 | 4.130421176 | 17811.76716 | 56.15148885 | 19.3 | 0.00143 | 19.29857 | 0.6947058824 | 11.81 | 0.118376 | 0.92 | 0.13 | 0.79 | 7.133592941 | 121.27108 | 188.3647479 | 35.4 | 0.22259 | 35.17741 | 32.31299294 | 549.32088 | 4684.999014 | 174 | 0.02674 | 173.97326 | 3.945882353 | 67.08 | 10.983856 | 8.9 | 2.62 | 6.28 | 15 | 6 | 6.61 | 1.053744895 | 1026.77 | 0.05
ZnGa2O4 | 38.40337143 | 268.8236 | 965.0869744 | 69.723 | 15.9994 | 53.7236 | 17.71428571 | 124 | 194.56 | 31 | 8 | 23 | 2.857142857 | 20 | 3.2 | 4 | 2 | 2 | 14.57142857 | 102 | 46.56 | 16 | 12 | 4 | 80.71428571 | 565 | 1445.2 | 87 | 69 | 18 | 6 | 42 | 7.76 | 7 | 4 | 3 | 2 | 14 | 0.96 | 2 | 2 | 0 | 2.571428571 | 18 | 2.4 | 4 | 0 | 4 | 4.285714286 | 30 | 24 | 10 | 0 | 10 | 0 | 0 | 0 | 0 | 0 | 0 | 8.857142857 | 62 | 31.36 | 13 | 6 | 7 | 4.571428571 | 32 | 4.96 | 6 | 2 | 4 | 4.428571429 | 31 | 5.2 | 6 | 1 | 5 | 1.617142857 | 11.32 | 3.825664 | 4.44 | 0 | 4.44 | 10.83788571 | 75.8652 | 28.27213097 | 13.6181 | 5.9993 | 7.6188 | 2.718571429 | 19.03 | 1.66204 | 3.44 | 1.65 | 1.79 | 2.588571429 | 18.12 | 1.527936 | 3.32 | 1.44 | 1.88 | 5.858571429 | 41.01 | 8.149376 | 7.54 | 3.2 | 4.34 | 2.791714286 | 19.542 | 1.79330976 | 3.61 | 1.59 | 2.02 | 2.542857143 | 17.8 | 1.5964 | 3.45 | 1.2 | 2.25 | 0.8657142857 | 6.06 | 0.394176 | 1.42 | 0.48 | 0.94 | 0.9642857143 | 6.75 | 0.33172 | 1.31 | 0.73 | 0.58 | 1.062857143 | 7.44 | 0.25152 | 1.26 | 0.76 | 0.5 | 1.022857143 | 7.16 | 0.67296 | 1.88 | 0.47 | 1.41 | 1.014285714 | 7.1 | 0.224096 | 1.21 | 0.74 | 0.47 | 3.681714286 | 25.772 | 12.08473584 | 8.1 | 0.793 | 7.307 | 216.8071429 | 1517.65 | 70797.9574 | 692.75 | 54.75 | 638 | 984.5785714 | 6892.05 | 1089397.085 | 2676.15 | 90.15 | 2586 | 2.705102857 | 5359.43572 | 10.3366537 | 7.13 | 0.00143 | 7.12857 | 0.6871428571 | 4.81 | 0.114184 | 0.92 | 0.37 | 0.55 | 2.770337143 | 19.39236 | 10.08116788 | 7.322 | 0.22259 | 7.09941 | 28.18670857 | 197.30696 | 2039.594716 | 116 | 0.02674 | 115.97326 | 2.492857143 | 17.45 | 1.477864 | 2.81 | 1.35 | 1.46 | 227 | 1 | 6.17 | 1 | 579.09 | 0.025
SrAl2Si2O8 | 25.05763677 | 325.749278 | 882.7533546 | 87.62 | 15.9994 | 71.6206 | 12 | 156 | 161.44 | 38 | 8 | 30 | 2.538461538 | 33 | 2.64 | 5 | 2 | 3 | 14.15384615 | 184 | 44 | 14 | 2 | 12 | 77.38461538 | 1006 | 1388.56 | 87 | 8 | 79 | 6.153846154 | 80 | 6.8 | 7 | 2 | 5 | 2 | 26 | 0.64 | 2 | 2 | 0 | 2.923076923 | 38 | 2.24 | 4 | 0 | 4 | 0 | 0 | 0 | 0 | 0 | 0 | 0 | 0 | 0 | 0 | 0 | 0 | 4.923076923 | 64 | 4 | 6 | 2 | 4 | 4.923076923 | 64 | 4 | 6 | 2 | 4 | 4.923076923 | 64 | 4 | 6 | 2 | 4 | 1.230769231 | 16 | 2.56 | 4 | 0 | 4 | 10.99343846 | 142.9147 | 19.27547162 | 13.6181 | 5.6949 | 7.9232 | 2.73 | 35.49 | 1.29124 | 3.44 | 0.95 | 2.49 | 2.686923077 | 34.93 | 1.176864 | 3.32 | 1.13 | 2.19 | 6.024615385 | 78.32 | 6.501416 | 7.54 | 2 | 5.54 | 2.838538462 | 36.901 | 1.42076264 | 3.61 | 0.963 | 2.647 | 2.707692308 | 35.2 | 1.276 | 3.45 | 1 | 2.45 | 0.8161538462 | 10.61 | 0.546136 | 2.19 | 0.48 | 1.71 | 0.9492307692 | 12.34 | 0.392616 | 1.92 | 0.73 | 1.19 | 1.064615385 | 13.84 | 0.2392 | 1.32 | 0.54 | 0.78 | 1.013076923 | 13.17 | 1.234024 | 3.21 | 0.47 | 2.74 | 0.9892307692 | 12.86 | 0.250616 | 1.32 | 0.4 | 0.92 | 4.718769231 | 61.344 | 101.2149438 | 27.6 | 0.793 | 26.807 | 516.3653846 | 6712.75 | 407053.2364 | 1683.15 | 54.75 | 1628.4 | 1008.842308 | 13114.95 | 1408702.984 | 2740.15 | 90.15 | 2650 | 0.9770338462 | 5487.60144 | 1.579260023 | 2.7 | 0.00143 | 2.69857 | 0.8369230769 | 10.88 | 0.129744 | 0.92 | 0.3 | 0.62 | 10.21236308 | 132.76072 | 352.90197 | 50.55 | 0.22259 | 50.32741 | 61.96260923 | 805.51392 | 8796.835409 | 237 | 0.02674 | 236.97326 | 2.978461538 | 38.72 | 2.439576 | 4.63 | 1.72 | 2.91 | 14 | 6 | 3.12 | 1.003380268 | 693.71 | 0.04
Y4Al2O9 | 36.90540253 | 553.581038 | 1081.881628 | 88.90584 | 15.9994 | 72.90644 | 16.93333333 | 254 | 206.8 | 39 | 8 | 31 | 2.933333333 | 44 | 3.6 | 5 | 2 | 3 | 12.13333333 | 182 | 45.84 | 16 | 3 | 13 | 65.13333333 | 977 | 1425.04 | 87 | 12 | 75 | 5.666666667 | 85 | 7.6 | 7 | 3 | 4 | 2 | 30 | 0.96 | 2 | 2 | 0 | 2.533333333 | 38 | 2.4 | 4 | 0 | 4 | 0.2666666667 | 4 | 0.16 | 1 | 0 | 1 | 0 | 0 | 0 | 0 | 0 | 0 | 4.8 | 72 | 5.04 | 6 | 3 | 3 | 4.533333333 | 68 | 4.96 | 6 | 2 | 4 | 4.266666667 | 64 | 5.2 | 6 | 1 | 5 | 1.2 | 18 | 2.16 | 3 | 0 | 3 | 10.62691333 | 159.4037 | 25.31807893 | 13.6181 | 5.9858 | 7.6323 | 2.604 | 39.06 | 1.610304 | 3.44 | 1.22 | 2.22 | 2.586666667 | 38.8 | 1.516944 | 3.32 | 1.41 | 1.91 | 5.805333333 | 87.08 | 7.696856 | 7.54 | 3.19 | 4.35 | 2.679733333 | 40.196 | 1.76830784 | 3.61 | 1.12 | 2.49 | 2.616666667 | 39.25 | 1.606 | 3.45 | 1.3 | 2.15 | 1.010666667 | 15.16 | 0.651904 | 2.12 | 0.48 | 1.64 | 1.027333333 | 15.41 | 0.411504 | 1.62 | 0.73 | 0.89 | 1.124 | 16.86 | 0.271104 | 1.26 | 0.68 | 0.58 | 1.29 | 19.35 | 1.301056 | 2.94 | 0.47 | 2.47 | 1.074 | 16.11 | 0.256184 | 1.21 | 0.53 | 0.68 | 7.6358 | 114.537 | 76.52997584 | 22.7 | 0.793 | 21.907 | 636.2433333 | 9543.65 | 509946.8854 | 1796.15 | 54.75 | 1741.4 | 1382.15 | 20732.25 | 2450770.565 | 3610.15 | 90.15 | 3520 | 1.552858 | 5498.19287 | 3.397004079 | 4.47 | 0.00143 | 4.46857 | 0.752 | 11.28 | 0.169504 | 0.92 | 0.3 | 0.62 | 4.612220667 | 69.18331 | 29.19376164 | 11.4 | 0.22259 | 11.17741 | 36.20271067 | 543.04066 | 8707.71873 | 237 | 0.02674 | 236.97326 | 3.189333333 | 47.84 | 3.180904 | 4.37 | 2.62 | 1.75 | 14 | 6 | 4.52 | 1.05081998 | 813.93 | 0.02
Ba3MgSi2O8 | 44.31801429 | 620.4522 | 2406.065095 | 137.327 | 15.9994 | 121.3276 | 19.42857143 | 272 | 384 | 56 | 8 | 48 | 3.071428571 | 43 | 3.76 | 6 | 2 | 4 | 11.71428571 | 164 | 45.76 | 14 | 2 | 12 | 67.64285714 | 947 | 1329.04 | 87 | 9 | 78 | 5.428571429 | 76 | 7.04 | 7 | 2 | 5 | 2 | 28 | 0.64 | 2 | 2 | 0 | 2.571428571 | 36 | 2.56 | 4 | 0 | 4 | 0 | 0 | 0 | 0 | 0 | 0 | 0 | 0 | 0 | 0 | 0 | 0 | 4.571428571 | 64 | 4.16 | 6 | 2 | 4 | 4.571428571 | 64 | 4.16 | 6 | 2 | 4 | 4.571428571 | 64 | 4.16 | 6 | 2 | 4 | 1.142857143 | 16 | 2.24 | 4 | 0 | 4 | 10.60925 | 148.5295 | 19.54270607 | 13.6181 | 5.2117 | 8.4064 | 2.521428571 | 35.3 | 1.316296 | 3.44 | 0.89 | 2.55 | 2.505 | 35.07 | 1.199616 | 3.32 | 1.08 | 2.24 | 5.772142857 | 80.81 | 6.254536 | 7.54 | 2.4 | 5.14 | 2.617714286 | 36.648 | 1.4586332 | 3.61 | 0.881 | 2.729 | 2.507142857 | 35.1 | 1.3176 | 3.45 | 0.9 | 2.55 | 1.078571429 | 15.1 | 0.752184 | 2.53 | 0.48 | 2.05 | 1.092857143 | 15.3 | 0.426504 | 1.98 | 0.73 | 1.25 | 1.177857143 | 16.49 | 0.27888 | 1.49 | 0.54 | 0.95 | 1.345 | 18.83 | 1.440344 | 3.4 | 0.47 | 2.93 | 1.129285714 | 15.81 | 0.289496 | 1.49 | 0.4 | 1.09 | 10.48885714 | 146.844 | 215.9894078 | 39.7 | 0.793 | 38.907 | 551.4928571 | 7720.9 | 401234.0164 | 1683.15 | 54.75 | 1628.4 | 934.2928571 | 13080.1 | 1049314.892 | 2628.15 | 90.15 | 2538 | 1.20796 | 1378.32144 | 1.848238319 | 3.5 | 0.00143 | 3.49857 | 0.7437142857 | 10.412 | 0.16069056 | 1.02 | 0.204 | 0.816 | 9.648908571 | 135.08472 | 356.9941245 | 50.55 | 0.22259 | 50.32741 | 36.24385143 | 507.41392 | 5157.352036 | 156 | 0.02674 | 155.97326 | 2.673571429 | 37.43 | 2.292856 | 4.63 | 1.51 | 3.12 | 147 | 4 | 5.2 | 1.028233732 | 594.71 | 0.12
BiPO4 | 50.658622 | 303.951732 | 6357.141534 | 208.98037 | 15.9994 | 192.98097 | 21.66666667 | 130 | 986.16 | 83 | 8 | 75 | 2.833333333 | 17 | 4.96 | 6 | 2 | 4 | 15.66666667 | 94 | 56.56 | 16 | 15 | 1 | 86.16666667 | 517 | 1749.36 | 87 | 83 | 4 | 6.666666667 | 40 | 10.16 | 7 | 5 | 2 | 2 | 12 | 0.96 | 2 | 2 | 0 | 3.666666667 | 22 | 2.8 | 4 | 3 | 1 | 1.666666667 | 10 | 16 | 10 | 0 | 10 | 2.333333333 | 14 | 31.36 | 14 | 0 | 14 | 9.666666667 | 58 | 116.4 | 29 | 5 | 24 | 5.666666667 | 34 | 6.96 | 6 | 5 | 1 | 5.666666667 | 34 | 6.96 | 6 | 5 | 1 | 1 | 6 | 2.16 | 3 | 0 | 3 | 12.04076667 | 72.2446 | 30.28636959 | 13.6181 | 7.2855 | 6.3326 | 2.995 | 17.97 | 1.80112 | 3.44 | 2.02 | 1.42 | 2.956666667 | 17.74 | 1.775744 | 3.32 | 2.14 | 1.18 | 6.745 | 40.47 | 9.34152 | 7.54 | 4.69 | 2.85 | 3.117166667 | 18.703 | 1.95027664 | 3.61 | 2.01 | 1.6 | 2.95 | 17.7 | 1.7496 | 3.45 | 1.8 | 1.65 | 0.7216666667 | 4.33 | 0.313056 | 1.43 | 0.48 | 0.95 | 0.9066666667 | 5.44 | 0.33512 | 1.46 | 0.73 | 0.73 | 1.131666667 | 6.79 | 0.296176 | 1.26 | 0.58 | 0.68 | 0.8533333333 | 5.12 | 0.601136 | 2 | 0.47 | 1.53 | 1.053333333 | 6.32 | 0.296376 | 1.21 | 0.31 | 0.9 | 2.362 | 14.172 | 8.10677584 | 7.4 | 0.793 | 6.607 | 180.0666667 | 1080.4 | 46375.6366 | 544.15 | 54.75 | 489.4 | 457.8166667 | 2746.9 | 489595.9894 | 1833.15 | 90.15 | 1743 | 1.929286667 | 562.90572 | 14.31906072 | 9.75 | 0.00143 | 9.74857 | 0.7616666667 | 4.57 | 0.159696 | 0.92 | 0.12 | 0.8 | 2.141226667 | 12.84736 | 19.70054256 | 11.3 | 0.22259 | 11.07741 | 1.36866 | 8.21196 | 9.753560188 | 7.87 | 0.02674 | 7.84326 | 2.681666667 | 16.09 | 1.967024 | 3.43 | 2.18 | 1.25 | 11 | 6 | 6.33 | 1.05324475 | 159.42 | 0.15
CaWO4 | 47.98593333 | 287.9156 | 4829.460144 | 183.84 | 15.9994 | 167.8406 | 21 | 126 | 771.84 | 74 | 8 | 66 | 3 | 18 | 5.44 | 6 | 2 | 4 | 12 | 72 | 36.16 | 16 | 2 | 14 | 67.66666667 | 406 | 1202.8 | 87 | 7 | 80 | 5.666666667 | 34 | 7.04 | 7 | 2 | 5 | 2 | 12 | 0.96 | 2 | 2 | 0 | 2.666666667 | 16 | 2.56 | 4 | 0 | 4 | 0.6666666667 | 4 | 2.56 | 4 | 0 | 4 | 2.333333333 | 14 | 31.36 | 14 | 0 | 14 | 7.666666667 | 46 | 56.64 | 20 | 2 | 18 | 4.666666667 | 28 | 4.8 | 6 | 2 | 4 | 5 | 30 | 5.44 | 6 | 2 | 4 | 1.296666667 | 7.78 | 5.060544 | 5.78 | 0 | 5.78 | 11.40826667 | 68.4496 | 26.47324829 | 13.6181 | 6.1132 | 7.5049 | 2.853333333 | 17.12 | 1.83104 | 3.44 | 1 | 2.44 | 2.706666667 | 16.24 | 1.541544 | 3.32 | 1.17 | 2.15 | 6.126666667 | 36.76 | 8.212736 | 7.54 | 2.2 | 5.34 | 2.824 | 16.944 | 1.75719136 | 3.61 | 1.034 | 2.576 | #VALUE! | #VALUE! | 1.98796875 | 3.45 | 1 | 2.45 | 0.965 | 5.79 | 0.78688 | 1.94 | 0.48 | 1.46 | 1.02 | 6.12 | 0.520624 | 1.74 | 0.73 | 1.01 | 1.163333333 | 6.98 | 0.29584 | 1.26 | 0.8 | 0.46 | 1.27 | 7.62 | 1.803136 | 3 | 0.47 | 2.53 | 1.12 | 6.72 | 0.280336 | 1.21 | 0.74 | 0.47 | 6.178666667 | 37.072 | 80.59159984 | 22.8 | 0.793 | 22.007 | 835.7166667 | 5014.3 | 2020174.421 | 3683.15 | 54.75 | 3628.4 | 1341.816667 | 8050.9 | 5238178.325 | 5933.15 | 90.15 | 5843 | 3.475953333 | 5934.70572 | 57.58721509 | 19.3 | 0.00143 | 19.29857 | 0.74 | 4.44 | 0.139144 | 0.92 | 0.13 | 0.79 | 7.471726667 | 44.83036 | 187.214855 | 35.4 | 0.22259 | 35.17741 | 62.35116 | 374.10696 | 8459.360054 | 200 | 0.02674 | 199.97326 | 3.536666667 | 21.22 | 10.752416 | 8.9 | 1.84 | 7.06 | 88 | 2 | 6.15 | 1.209744794 | 310.74 | 0.1
BaAl2Si2O8 | 28.88125215 | 375.456278 | 2389.183881 | 137.327 | 15.9994 | 121.3276 | 13.38461538 | 174 | 381.76 | 56 | 8 | 48 | 2.615384615 | 34 | 3.76 | 6 | 2 | 4 | 14.15384615 | 184 | 44 | 14 | 2 | 12 | 77.46153846 | 1007 | 1372.24 | 87 | 9 | 78 | 6.153846154 | 80 | 6.8 | 7 | 2 | 5 | 2 | 26 | 0.64 | 2 | 2 | 0 | 2.923076923 | 38 | 2.24 | 4 | 0 | 4 | 0 | 0 | 0 | 0 | 0 | 0 | 0 | 0 | 0 | 0 | 0 | 0 | 4.923076923 | 64 | 4 | 6 | 2 | 4 | 4.923076923 | 64 | 4 | 6 | 2 | 4 | 4.923076923 | 64 | 4 | 6 | 2 | 4 | 1.230769231 | 16 | 2.56 | 4 | 0 | 4 | 10.95626923 | 142.4315 | 19.50518103 | 13.6181 | 5.2117 | 8.4064 | 2.725384615 | 35.43 | 1.306936 | 3.44 | 0.89 | 2.55 | 2.683076923 | 34.88 | 1.186944 | 3.32 | 1.08 | 2.24 | 6.055384615 | 78.72 | 6.285736 | 7.54 | 2.4 | 5.14 | 2.832230769 | 36.819 | 1.4434012 | 3.61 | 0.881 | 2.729 | 2.7 | 35.1 | 1.2996 | 3.45 | 0.9 | 2.55 | 0.8423076923 | 10.95 | 0.72756 | 2.53 | 0.48 | 2.05 | 0.9538461538 | 12.4 | 0.41556 | 1.98 | 0.73 | 1.25 | 1.077692308 | 14.01 | 0.281904 | 1.49 | 0.54 | 0.95 | 1.027692308 | 13.36 | 1.380704 | 3.4 | 0.47 | 2.93 | 1.002307692 | 13.03 | 0.297944 | 1.49 | 0.4 | 1.09 | 5.649538462 | 73.444 | 217.4785198 | 39.7 | 0.793 | 38.907 | 512.9807692 | 6668.75 | 402091.6204 | 1683.15 | 54.75 | 1628.4 | 1028.534615 | 13370.95 | 1443153.416 | 2740.15 | 90.15 | 2650 | 1.043956923 | 5488.47144 | 2.082368495 | 3.5 | 0.00143 | 3.49857 | 0.8295384615 | 10.784 | 0.14143296 | 0.92 | 0.204 | 0.716 | 10.17005538 | 132.21072 | 354.198324 | 50.55 | 0.22259 | 50.32741 | 60.66260923 | 788.61392 | 9172.186761 | 237 | 0.02674 | 236.97326 | 2.992307692 | 38.9 | 2.390616 | 4.63 | 1.9 | 2.73 | 14 | 6 | 3.35 | 1.002974151 | 744.44 | 0.07
KSrLuP2O8 | 37.81754031 | 491.628024 | 3344.440532 | 174.967 | 15.9994 | 158.9676 | 17.07692308 | 222 | 514.96 | 71 | 8 | 63 | 2.846153846 | 37 | 2 | 6 | 2 | 4 | 12.61538462 | 164 | 44.24 | 16 | 1 | 15 | 70.30769231 | 914 | 1271.04 | 87 | 3 | 84 | 5.846153846 | 76 | 6.4 | 7 | 1 | 6 | 1.923076923 | 25 | 0.16 | 2 | 1 | 1 | 2.923076923 | 38 | 3.04 | 4 | 0 | 4 | 0.07692307692 | 1 | 0.16 | 1 | 0 | 1 | 1.076923077 | 14 | 31.36 | 14 | 0 | 14 | 6 | 78 | 32.56 | 17 | 1 | 16 | 4.846153846 | 63 | 3.76 | 6 | 1 | 5 | 4.769230769 | 62 | 4.4 | 6 | 1 | 5 | 0.9230769231 | 12 | 1.36 | 3 | 0 | 3 | 11.18305385 | 145.3797 | 12.60781173 | 13.6181 | 4.3407 | 9.2774 | 2.687692308 | 34.94 | 0.956744 | 3.44 | 0.82 | 2.62 | 2.640769231 | 34.33 | 0.875824 | 3.32 | 0.8 | 2.52 | 6.083076923 | 79.08 | 4.473984 | 7.54 | 2 | 5.54 | 2.782538462 | 36.173 | 1.1595668 | 3.61 | 0.734 | 2.876 | #VALUE! | #VALUE! | 1.11171875 | 3.45 | 0.8 | 2.65 | 0.9684615385 | 12.59 | 0.59764 | 2.43 | 0.48 | 1.95 | 1.033846154 | 13.44 | 0.234784 | 1.96 | 0.73 | 1.23 | 1.16 | 15.08 | 0.104864 | 1.52 | 0.58 | 0.94 | 1.27 | 16.51 | 1.666304 | 3.69 | 0.47 | 3.22 | 1.087692308 | 14.14 | 0.173416 | 1.52 | 0.31 | 1.21 | 8.188 | 106.444 | 249.0666558 | 43.4 | 0.793 | 42.607 | 337.4769231 | 4387.2 | 466642.4304 | 1936.15 | 54.75 | 1881.4 | 630.2269231 | 8192.95 | 1561971.84 | 3675.15 | 90.15 | 3585 | 1.306264615 | 1671.50144 | 12.37626717 | 9.84 | 0.00143 | 9.83857 | 0.7769230769 | 10.1 | 0.088776 | 0.92 | 0.15 | 0.77 | 2.486824615 | 32.32872 | 47.88261815 | 18.6 | 0.22259 | 18.37741 | 11.90645538 | 154.78392 | 1447.071317 | 102.4 | 0.02674 | 102.37326 | 2.684923077 | 34.904 | 1.51691296 | 4.43 | 0.934 | 3.496 | 180 | 5 | 2.98 | 1.002996926 | 274.024 | 0.3
Y2O3 | 45.161976 | 225.80988 | 1191.841462 | 88.90584 | 15.9994 | 72.90644 | 20.4 | 102 | 228.64 | 39 | 8 | 31 | 3.2 | 16 | 3.84 | 5 | 2 | 3 | 10.8 | 54 | 38.56 | 16 | 3 | 13 | 57 | 285 | 1150.56 | 87 | 12 | 75 | 5.4 | 27 | 7.6 | 7 | 3 | 4 | 2 | 10 | 0.96 | 2 | 2 | 0 | 2.4 | 12 | 2.56 | 4 | 0 | 4 | 0.4 | 2 | 0.16 | 1 | 0 | 1 | 0 | 0 | 0 | 0 | 0 | 0 | 4.8 | 24 | 5.76 | 6 | 3 | 3 | 4.4 | 22 | 5.44 | 6 | 2 | 4 | 4 | 20 | 5.44 | 6 | 1 | 5 | 1.2 | 6 | 1.44 | 3 | 0 | 3 | 10.65778 | 53.2889 | 29.08376965 | 13.6181 | 6.2173 | 7.4008 | 2.552 | 12.76 | 1.795776 | 3.44 | 1.22 | 2.22 | 2.556 | 12.78 | 1.707184 | 3.32 | 1.41 | 1.91 | 5.8 | 29 | 8.800224 | 7.54 | 3.19 | 4.35 | 2.614 | 13.07 | 1.962384 | 3.61 | 1.12 | 2.49 | 2.59 | 12.95 | 1.816 | 3.45 | 1.3 | 2.15 | 1.136 | 5.68 | 0.67456 | 2.12 | 0.48 | 1.64 | 1.086 | 5.43 | 0.41056 | 1.62 | 0.73 | 0.89 | 1.172 | 5.86 | 0.32224 | 1.26 | 1.04 | 0.22 | 1.458 | 7.29 | 1.307776 | 2.94 | 0.47 | 2.47 | 1.142 | 5.71 | 0.30664 | 1.21 | 1.04 | 0.17 | 9.5558 | 47.779 | 81.10692784 | 22.7 | 0.793 | 21.907 | 751.31 | 3756.55 | 508797.2446 | 1796.15 | 54.75 | 1741.4 | 1498.15 | 7490.75 | 2060573.205 | 3610.15 | 90.15 | 3520 | 1.788858 | 279.39 | 3.196432959 | 4.47 | 0.00143 | 4.46857 | 0.672 | 3.36 | 0.127744 | 0.92 | 0.3 | 0.62 | 4.693554 | 23.46777 | 20.59852533 | 11.4 | 0.22259 | 11.17741 | 6.896044 | 34.48022 | 47.29772016 | 17.2 | 0.02674 | 17.17326 | 3.32 | 16.6 | 3.237856 | 4.37 | 2.62 | 1.75 | 206 | 1 | 5.03 | 1 | 1193.37 | 0.01
KSrPO4 | 31.66995171 | 221.689662 | 877.5102803 | 87.62 | 15.9994 | 71.6206 | 14.85714286 | 104 | 162.8 | 38 | 8 | 30 | 2.857142857 | 20 | 2.96 | 5 | 2 | 3 | 11.71428571 | 82 | 50.96 | 15 | 1 | 14 | 63.14285714 | 442 | 1595.76 | 87 | 3 | 84 | 5.428571429 | 38 | 9.04 | 7 | 1 | 6 | 1.857142857 | 13 | 0.64 | 2 | 1 | 1 | 2.714285714 | 19 | 3.04 | 4 | 0 | 4 | 0 | 0 | 0 | 0 | 0 | 0 | 0 | 0 | 0 | 0 | 0 | 0 | 4.571428571 | 32 | 5.36 | 6 | 1 | 5 | 4.571428571 | 32 | 5.36 | 6 | 1 | 5 | 4.571428571 | 32 | 5.36 | 6 | 1 | 5 | 0.8571428571 | 6 | 1.36 | 3 | 0 | 3 | 10.71352857 | 74.9947 | 22.71674091 | 13.6181 | 4.3407 | 9.2774 | 2.531428571 | 17.72 | 1.45052 | 3.44 | 0.82 | 2.62 | 2.504285714 | 17.53 | 1.372144 | 3.32 | 0.8 | 2.52 | 5.742857143 | 40.2 | 7.296224 | 7.54 | 2 | 5.54 | 2.627142857 | 18.39 | 1.6287028 | 3.61 | 0.734 | 2.876 | 2.528571429 | 17.7 | 1.4296 | 3.45 | 0.8 | 2.65 | 1.074285714 | 7.52 | 0.899704 | 2.43 | 0.48 | 1.95 | 1.122857143 | 7.86 | 0.550944 | 1.96 | 0.73 | 1.23 | 1.208571429 | 8.46 | 0.319264 | 1.52 | 0.58 | 0.94 | 1.431428571 | 10.02 | 2.170456 | 3.69 | 0.47 | 3.22 | 1.141428571 | 7.99 | 0.362216 | 1.52 | 0.31 | 1.21 | 11.11028571 | 77.772 | 304.4175918 | 43.4 | 0.793 | 42.607 | 273.5428571 | 1914.8 | 138000.3294 | 1042.15 | 54.75 | 987.4 | 514.8642857 | 3604.05 | 381013.8396 | 1657.15 | 90.15 | 1567 | 0.7593885714 | 1659.83572 | 1.065328863 | 2.63 | 0.00143 | 2.62857 | 0.7857142857 | 5.5 | 0.118056 | 0.92 | 0.3 | 0.62 | 1.740194286 | 12.18136 | 9.661240074 | 8.3 | 0.22259 | 8.07741 | 19.72028 | 138.04196 | 1585.04352 | 102.4 | 0.02674 | 102.37326 | 2.366285714 | 16.564 | 1.46162656 | 3.43 | 0.934 | 2.496 | 62 | 3 | 3.74 | 1.07009727 | 394.21 | 0.06
Sr2ZnSi2O7 | 34.06556667 | 408.7868 | 1045.61867 | 87.62 | 15.9994 | 71.6206 | 15.83333333 | 190 | 196.8 | 38 | 8 | 30 | 2.833333333 | 34 | 2.96 | 5 | 2 | 3 | 13 | 156 | 42.56 | 14 | 2 | 12 | 70.83333333 | 850 | 1353.04 | 87 | 8 | 79 | 5.75 | 69 | 6.56 | 7 | 2 | 5 | 2 | 24 | 0.64 | 2 | 2 | 0 | 2.666666667 | 32 | 2.56 | 4 | 0 | 4 | 0.8333333333 | 10 | 16 | 10 | 0 | 10 | 0 | 0 | 0 | 0 | 0 | 0 | 5.5 | 66 | 16.96 | 12 | 2 | 10 | 4.666666667 | 56 | 4.16 | 6 | 2 | 4 | 4.583333333 | 55 | 4.64 | 6 | 1 | 5 | 1.37 | 16.44 | 3.582976 | 4.44 | 0 | 4.44 | 11.03450833 | 132.4141 | 20.17400766 | 13.6181 | 5.6949 | 7.9232 | 2.619166667 | 31.43 | 1.291976 | 3.44 | 0.95 | 2.49 | 2.575 | 30.9 | 1.181184 | 3.32 | 1.13 | 2.19 | 5.8975 | 70.77 | 6.603896 | 7.54 | 2 | 5.54 | 2.718166667 | 32.618 | 1.42091536 | 3.61 | 0.963 | 2.647 | 2.579166667 | 30.95 | 1.2964 | 3.45 | 1 | 2.45 | 0.9483333333 | 11.38 | 0.5734 | 2.19 | 0.48 | 1.71 | 1.04 | 12.48 | 0.405304 | 1.92 | 0.73 | 1.19 | 1.118333333 | 13.42 | 0.2392 | 1.32 | 0.54 | 0.78 | 1.2025 | 14.43 | 1.266344 | 3.21 | 0.47 | 2.74 | 1.054166667 | 12.65 | 0.244064 | 1.32 | 0.4 | 0.92 | 6.495916667 | 77.951 | 101.8826798 | 27.6 | 0.793 | 26.807 | 543.8833333 | 6526.6 | 397980.5404 | 1683.15 | 54.75 | 1628.4 | 865.0666667 | 10380.8 | 976224.8116 | 2628.15 | 90.15 | 2538 | 1.4216675 | 1189.08001 | 6.788433231 | 7.13 | 0.00143 | 7.12857 | 0.7375 | 8.85 | 0.103224 | 0.92 | 0.3 | 0.62 | 10.54834417 | 126.58013 | 359.2410828 | 50.55 | 0.22259 | 50.32741 | 40.232265 | 482.78718 | 3737.358252 | 148 | 0.02674 | 147.97326 | 2.699166667 | 32.39 | 2.356344 | 4.63 | 1.35 | 3.28 | 113 | 2 | 4.1 | 1.06444479 | 331.08 | 0.05
SrLaAlO4 | 45.35780557 | 317.504639 | 2685.848489 | 138.9055 | 15.9994 | 122.9061 | 20 | 140 | 446.96 | 57 | 8 | 49 | 3.142857143 | 22 | 4.56 | 6 | 2 | 4 | 11.71428571 | 82 | 41.36 | 13 | 2 | 11 | 63.14285714 | 442 | 1315.76 | 87 | 8 | 79 | 5.428571429 | 38 | 5.84 | 7 | 2 | 5 | 2 | 14 | 0.64 | 2 | 2 | 0 | 2.428571429 | 17 | 2.4 | 4 | 0 | 4 | 0.1428571429 | 1 | 0.16 | 1 | 0 | 1 | 0 | 0 | 0 | 0 | 0 | 0 | 4.571428571 | 32 | 3.76 | 6 | 2 | 4 | 4.428571429 | 31 | 3.84 | 6 | 2 | 4 | 4.285714286 | 30 | 4.24 | 6 | 1 | 5 | 1.142857143 | 8 | 1.84 | 3 | 0 | 3 | 10.24714286 | 71.73 | 18.83087575 | 13.6181 | 5.5769 | 8.0412 | 2.488571429 | 17.42 | 1.29124 | 3.44 | 0.95 | 2.49 | 2.485714286 | 17.4 | 1.148136 | 3.32 | 1.13 | 2.19 | 5.498571429 | 38.49 | 6.104624 | 7.54 | 2 | 5.54 | 2.586571429 | 18.106 | 1.43226056 | 3.61 | 0.963 | 2.647 | 2.5 | 17.5 | 1.2736 | 3.45 | 1 | 2.45 | 1.034285714 | 7.24 | 0.69868 | 2.19 | 0.48 | 1.71 | 1.101428571 | 7.71 | 0.474744 | 1.92 | 0.73 | 1.19 | 1.172857143 | 8.21 | 0.247264 | 1.32 | 0.68 | 0.64 | 1.407142857 | 9.85 | 1.717416 | 3.21 | 0.47 | 2.74 | 1.15 | 8.05 | 0.285944 | 1.36 | 0.53 | 0.83 | 10.02457143 | 70.172 | 175.8621358 | 31.1 | 0.793 | 30.307 | 483.9214286 | 3387.45 | 261129.2764 | 1193.15 | 54.75 | 1138.4 | 1212.15 | 8485.05 | 2131682.332 | 3727.15 | 90.15 | 3637 | 1.640817143 | 3732.48572 | 5.132951015 | 6.15 | 0.00143 | 6.14857 | 0.7242857143 | 5.07 | 0.143056 | 0.92 | 0.19 | 0.73 | 3.740051429 | 26.18036 | 18.72503932 | 10.79 | 0.22259 | 10.56741 | 40.84385143 | 285.90696 | 8251.591131 | 237 | 0.02674 | 236.97326 | 2.865714286 | 20.06 | 2.30556 | 4.47 | 1.72 | 2.75 | 139 | 2 | 5.91 | 1.55428597 | 178.43 | 0.02
Ba3La2B4O12 | 44.04899048 | 925.0288 | 4031.860307 | 138.9055 | 10.811 | 128.0945 | 18.95238095 | 398 | 659.76 | 57 | 5 | 52 | 2.952380952 | 62 | 5.76 | 6 | 2 | 4 | 12.19047619 | 256 | 41.36 | 13 | 2 | 11 | 65.95238095 | 1385 | 1290.16 | 87 | 9 | 78 | 5.714285714 | 120 | 6.64 | 7 | 2 | 5 | 2 | 42 | 0.64 | 2 | 2 | 0 | 2.476190476 | 52 | 2.4 | 4 | 0 | 4 | 0.09523809524 | 2 | 0.16 | 1 | 0 | 1 | 0 | 0 | 0 | 0 | 0 | 0 | 4.571428571 | 96 | 3.76 | 6 | 2 | 4 | 4.476190476 | 94 | 3.84 | 6 | 2 | 4 | 4.380952381 | 92 | 4.24 | 6 | 1 | 5 | 1.142857143 | 24 | 1.84 | 3 | 0 | 3 | 10.63800476 | 223.3981 | 19.73072034 | 13.6181 | 5.2117 | 8.4064 | 2.586190476 | 54.31 | 1.367424 | 3.44 | 0.89 | 2.55 | 2.541904762 | 53.38 | 1.18336 | 3.32 | 1.08 | 2.24 | 5.763809524 | 121.04 | 6.111984 | 7.54 | 2.4 | 5.14 | 2.683190476 | 56.347 | 1.51069544 | 3.61 | 0.881 | 2.729 | 2.576190476 | 54.1 | 1.3324 | 3.45 | 0.9 | 2.55 | 0.9871428571 | 20.73 | 0.878584 | 2.53 | 0.48 | 2.05 | 1.017142857 | 21.36 | 0.506424 | 1.98 | 0.73 | 1.25 | 1.122380952 | 23.57 | 0.318984 | 1.49 | 0.41 | 1.08 | 1.2 | 25.2 | 1.97896 | 3.4 | 0.47 | 2.93 | 1.081428571 | 22.71 | 0.376216 | 1.49 | 0.25 | 1.24 | 9.657904762 | 202.816 | 288.0211438 | 39.7 | 0.793 | 38.907 | 735.5404762 | 15446.35 | 745365.7764 | 2352.15 | 54.75 | 2297.4 | 1494.07381 | 31375.55 | 3162747.225 | 4275 | 90.15 | 4184.85 | 1.532245714 | 7474.17716 | 5.357844671 | 6.15 | 0.00143 | 6.14857 | 0.7672380952 | 16.112 | 0.17500096 | 1.02 | 0.19 | 0.83 | 11.3867181 | 239.12108 | 357.9651955 | 50.2 | 0.22259 | 49.97741 | 9.072422857 | 190.52088 | 111.0677155 | 27 | 0.02674 | 26.97326 | 3.300952381 | 69.32 | 4.08068 | 5.81 | 1.9 | 3.91 | 62 | 3 | 5.17 | 1.169965554 | 1188.34 | 0.1
Y2O3 | 45.161976 | 225.80988 | 1191.841462 | 88.90584 | 15.9994 | 72.90644 | 20.4 | 102 | 228.64 | 39 | 8 | 31 | 3.2 | 16 | 3.84 | 5 | 2 | 3 | 10.8 | 54 | 38.56 | 16 | 3 | 13 | 57 | 285 | 1150.56 | 87 | 12 | 75 | 5.4 | 27 | 7.6 | 7 | 3 | 4 | 2 | 10 | 0.96 | 2 | 2 | 0 | 2.4 | 12 | 2.56 | 4 | 0 | 4 | 0.4 | 2 | 0.16 | 1 | 0 | 1 | 0 | 0 | 0 | 0 | 0 | 0 | 4.8 | 24 | 5.76 | 6 | 3 | 3 | 4.4 | 22 | 5.44 | 6 | 2 | 4 | 4 | 20 | 5.44 | 6 | 1 | 5 | 1.2 | 6 | 1.44 | 3 | 0 | 3 | 10.65778 | 53.2889 | 29.08376965 | 13.6181 | 6.2173 | 7.4008 | 2.552 | 12.76 | 1.795776 | 3.44 | 1.22 | 2.22 | 2.556 | 12.78 | 1.707184 | 3.32 | 1.41 | 1.91 | 5.8 | 29 | 8.800224 | 7.54 | 3.19 | 4.35 | 2.614 | 13.07 | 1.962384 | 3.61 | 1.12 | 2.49 | 2.59 | 12.95 | 1.816 | 3.45 | 1.3 | 2.15 | 1.136 | 5.68 | 0.67456 | 2.12 | 0.48 | 1.64 | 1.086 | 5.43 | 0.41056 | 1.62 | 0.73 | 0.89 | 1.172 | 5.86 | 0.32224 | 1.26 | 1.04 | 0.22 | 1.458 | 7.29 | 1.307776 | 2.94 | 0.47 | 2.47 | 1.142 | 5.71 | 0.30664 | 1.21 | 1.04 | 0.17 | 9.5558 | 47.779 | 81.10692784 | 22.7 | 0.793 | 21.907 | 751.31 | 3756.55 | 508797.2446 | 1796.15 | 54.75 | 1741.4 | 1498.15 | 7490.75 | 2060573.205 | 3610.15 | 90.15 | 3520 | 1.788858 | 279.39 | 3.196432959 | 4.47 | 0.00143 | 4.46857 | 0.672 | 3.36 | 0.127744 | 0.92 | 0.3 | 0.62 | 4.693554 | 23.46777 | 20.59852533 | 11.4 | 0.22259 | 11.17741 | 6.896044 | 34.48022 | 47.29772016 | 17.2 | 0.02674 | 17.17326 | 3.32 | 16.6 | 3.237856 | 4.37 | 2.62 | 1.75 | 206 | 1 | 5.02 | 1 | 1194.22 | 0.03
SrAl2O4 | 29.36866829 | 205.580678 | 1049.985519 | 87.62 | 15.9994 | 71.6206 | 13.71428571 | 96 | 196.16 | 38 | 8 | 30 | 2.714285714 | 19 | 3.6 | 5 | 2 | 3 | 13.14285714 | 92 | 47.36 | 16 | 2 | 14 | 71.71428571 | 502 | 1463.44 | 87 | 8 | 79 | 5.714285714 | 40 | 7.76 | 7 | 2 | 5 | 2 | 14 | 0.96 | 2 | 2 | 0 | 2.571428571 | 18 | 2.4 | 4 | 0 | 4 | 0 | 0 | 0 | 0 | 0 | 0 | 0 | 0 | 0 | 0 | 0 | 0 | 4.571428571 | 32 | 4.96 | 6 | 2 | 4 | 4.571428571 | 32 | 4.96 | 6 | 2 | 4 | 4.571428571 | 32 | 4.96 | 6 | 2 | 4 | 1.142857143 | 8 | 1.6 | 3 | 0 | 3 | 10.30555714 | 72.1389 | 25.14169579 | 13.6181 | 5.6949 | 7.9232 | 2.561428571 | 17.93 | 1.62564 | 3.44 | 0.95 | 2.49 | 2.527142857 | 17.69 | 1.514256 | 3.32 | 1.13 | 2.19 | 5.517142857 | 38.62 | 7.733984 | 7.54 | 2 | 5.54 | 2.661285714 | 18.629 | 1.78158376 | 3.61 | 0.963 | 2.647 | 2.542857143 | 17.8 | 1.6144 | 3.45 | 1 | 2.45 | 0.9242857143 | 6.47 | 0.69088 | 2.19 | 0.48 | 1.71 | 1.028571429 | 7.2 | 0.535584 | 1.92 | 0.73 | 1.19 | 1.102857143 | 7.72 | 0.333376 | 1.32 | 0.68 | 0.64 | 1.207142857 | 8.45 | 1.520296 | 3.21 | 0.47 | 2.74 | 1.031428571 | 7.22 | 0.322936 | 1.32 | 0.53 | 0.79 | 6.767428571 | 47.372 | 112.4007198 | 27.6 | 0.793 | 26.807 | 446.7785714 | 3127.45 | 227124.5014 | 1042.15 | 54.75 | 987.4 | 1071.15 | 7498.05 | 1247050.733 | 2740.15 | 90.15 | 2650 | 1.14796 | 5482.93572 | 1.704414575 | 2.7 | 0.00143 | 2.69857 | 0.8257142857 | 5.78 | 0.169504 | 0.92 | 0.3 | 0.62 | 4.395765714 | 30.77036 | 22.15368396 | 10.79 | 0.22259 | 10.56741 | 72.77242286 | 509.40696 | 8516.54401 | 237 | 0.02674 | 236.97326 | 2.711428571 | 18.98 | 1.872864 | 3.39 | 1.72 | 1.67 | 4 | 6 | 3.56 | 1.092675552 | 383.38 | 0.05
Al2O3 | 20.3922556 | 101.961278 | 122.9024047 | 26.981539 | 15.9994 | 10.982139 | 10 | 50 | 28.96 | 13 | 8 | 5 | 2.4 | 12 | 1.6 | 3 | 2 | 1 | 14.8 | 74 | 51.36 | 16 | 13 | 3 | 81.4 | 407 | 1555.6 | 87 | 73 | 14 | 6.2 | 31 | 9.04 | 7 | 5 | 2 | 2 | 10 | 0.96 | 2 | 2 | 0 | 2.8 | 14 | 2.4 | 4 | 1 | 3 | 0 | 0 | 0 | 0 | 0 | 0 | 0 | 0 | 0 | 0 | 0 | 0 | 4.8 | 24 | 5.76 | 6 | 3 | 3 | 4.8 | 24 | 5.76 | 6 | 3 | 3 | 4.8 | 24 | 5.76 | 6 | 3 | 3 | 1.2 | 6 | 1.44 | 3 | 0 | 3 | 10.56518 | 52.8259 | 28.88397404 | 13.6181 | 5.9858 | 7.6323 | 2.708 | 13.54 | 1.86504 | 3.44 | 1.61 | 1.83 | 2.648 | 13.24 | 1.758336 | 3.32 | 1.64 | 1.68 | 5.816 | 29.08 | 8.817184 | 7.54 | 3.23 | 4.31 | 2.8112 | 14.056 | 2.03558464 | 3.61 | 1.613 | 1.997 | 2.67 | 13.35 | 1.8504 | 3.45 | 1.5 | 1.95 | 0.76 | 3.8 | 0.214336 | 1.18 | 0.48 | 0.7 | 0.91 | 4.55 | 0.239136 | 1.18 | 0.73 | 0.45 | 1.028 | 5.14 | 0.259456 | 1.26 | 0.68 | 0.58 | 0.954 | 4.77 | 0.42376 | 1.68 | 0.47 | 1.21 | 0.938 | 4.69 | 0.227896 | 1.21 | 0.53 | 0.68 | 3.7958 | 18.979 | 10.59646384 | 8.3 | 0.793 | 7.507 | 406.11 | 2030.55 | 135715.4406 | 933.15 | 54.75 | 878.4 | 1150.15 | 5750.75 | 1182885.885 | 2740.15 | 90.15 | 2650 | 1.080858 | 275.85 | 1.166091447 | 2.7 | 0.00143 | 2.69857 | 0.912 | 4.56 | 0.198784 | 0.92 | 0.9 | 0.02 | 4.449554 | 22.24777 | 18.44364372 | 10.79 | 0.22259 | 10.56741 | 94.816044 | 474.08022 | 8986.533124 | 237 | 0.02674 | 236.97326 | 2.928 | 14.64 | 2.226496 | 3.39 | 2.62 | 0.77 | 167 | 4 | 3.98 | 1.365379697 | 255.27 | 0.12
Ca3La6Si6O24 | 34.00325714 | 1666.1596 | 2398.771582 | 138.9055 | 15.9994 | 122.9061 | 15.46938776 | 758 | 389.76 | 57 | 8 | 49 | 2.734693878 | 134 | 4 | 6 | 2 | 4 | 13.30612245 | 652 | 44 | 14 | 2 | 12 | 71.93877551 | 3525 | 1405.2 | 87 | 7 | 80 | 6.081632653 | 298 | 6.64 | 7 | 2 | 5 | 2 | 98 | 0.64 | 2 | 2 | 0 | 3.020408163 | 148 | 2.56 | 4 | 0 | 4 | 0.1224489796 | 6 | 0.16 | 1 | 0 | 1 | 0 | 0 | 0 | 0 | 0 | 0 | 5.142857143 | 252 | 4 | 6 | 2 | 4 | 5.020408163 | 246 | 4.16 | 6 | 2 | 4 | 4.897959184 | 240 | 4.64 | 6 | 1 | 5 | 0.9795918367 | 48 | 2.56 | 4 | 0 | 4 | 11.50462449 | 563.7266 | 19.29258135 | 13.6181 | 5.5769 | 8.0412 | 2.815510204 | 137.96 | 1.316576 | 3.44 | 1 | 2.44 | 2.783061224 | 136.37 | 1.180744 | 3.32 | 1.17 | 2.15 | 6.330204082 | 310.18 | 6.406416 | 7.54 | 2.2 | 5.34 | 2.936285714 | 143.878 | 1.4511824 | 3.61 | 1.034 | 2.576 | 2.82244898 | 138.3 | 1.2964 | 3.45 | 1 | 2.45 | 0.8265306122 | 40.5 | 0.604504 | 1.95 | 0.48 | 1.47 | 0.9559183673 | 46.84 | 0.418824 | 1.74 | 0.73 | 1.01 | 1.153469388 | 56.52 | 0.233856 | 1.26 | 0.54 | 0.72 | 1.060816327 | 51.98 | 1.603904 | 3.08 | 0.47 | 2.61 | 1.124897959 | 55.12 | 0.278976 | 1.36 | 0.4 | 0.96 | 6.41555102 | 314.362 | 158.9210238 | 31.1 | 0.793 | 30.307 | 458.2806122 | 22455.75 | 445396.5564 | 1683.15 | 54.75 | 1628.4 | 948.3336735 | 46468.35 | 2087598.668 | 3727.15 | 90.15 | 3637 | 1.134257551 | 22381.57862 | 5.105596895 | 6.15 | 0.00143 | 6.14857 | 0.7871428571 | 38.57 | 0.1166 | 0.92 | 0.19 | 0.73 | 7.626286939 | 373.68806 | 361.6687513 | 50.55 | 0.22259 | 50.32741 | 32.03896245 | 1569.90916 | 7189.186794 | 200 | 0.02674 | 199.97326 | 3.044897959 | 149.2 | 2.978616 | 4.63 | 1.84 | 2.79 | 176 | 5 | 5.06 | 1.030485846 | 628 | 0.015
SrB2Si2O8 | 22.56986154 | 293.4082 | 955.3523762 | 87.62 | 10.811 | 76.809 | 10.76923077 | 140 | 176.8 | 38 | 5 | 33 | 2.384615385 | 31 | 2.64 | 5 | 2 | 3 | 14.15384615 | 184 | 44 | 14 | 2 | 12 | 77.23076923 | 1004 | 1379.2 | 87 | 8 | 79 | 6.307692308 | 82 | 7.36 | 7 | 2 | 5 | 2 | 26 | 0.64 | 2 | 2 | 0 | 2.923076923 | 38 | 2.24 | 4 | 0 | 4 | 0 | 0 | 0 | 0 | 0 | 0 | 0 | 0 | 0 | 0 | 0 | 0 | 4.923076923 | 64 | 4 | 6 | 2 | 4 | 4.923076923 | 64 | 4 | 6 | 2 | 4 | 4.923076923 | 64 | 4 | 6 | 2 | 4 | 1.230769231 | 16 | 2.56 | 4 | 0 | 4 | 11.34916154 | 147.5391 | 19.47948165 | 13.6181 | 5.6949 | 7.9232 | 2.796153846 | 36.35 | 1.325984 | 3.44 | 0.95 | 2.49 | 2.726923077 | 35.45 | 1.190384 | 3.32 | 1.13 | 2.19 | 6.187692308 | 80.44 | 6.56332 | 7.54 | 2 | 5.54 | 2.905923077 | 37.777 | 1.4501612 | 3.61 | 0.963 | 2.647 | 2.769230769 | 36 | 1.2936 | 3.45 | 1 | 2.45 | 0.7684615385 | 9.99 | 0.5382 | 2.19 | 0.48 | 1.71 | 0.8938461538 | 11.62 | 0.385704 | 1.92 | 0.73 | 1.19 | 1.023076923 | 13.3 | 0.259504 | 1.32 | 0.41 | 0.91 | 0.8776923077 | 11.41 | 1.24388 | 3.21 | 0.47 | 2.74 | 0.9461538462 | 12.3 | 0.281304 | 1.32 | 0.25 | 1.07 | 3.903384615 | 50.744 | 105.9607758 | 27.6 | 0.793 | 26.807 | 734.6730769 | 9550.75 | 837356.4724 | 2352.15 | 54.75 | 2297.4 | 1244.973077 | 16184.65 | 2594202.705 | 4275 | 90.15 | 4184.85 | 0.9216492308 | 8557.30144 | 1.431845207 | 2.63 | 0.00143 | 2.62857 | 0.8553846154 | 11.12 | 0.14808 | 1.02 | 0.3 | 0.72 | 16.27544 | 211.58072 | 551.2364522 | 50.55 | 0.22259 | 50.32741 | 29.65491692 | 385.51392 | 3006.324641 | 148 | 0.02674 | 147.97326 | 3.350769231 | 43.56 | 4.265224 | 5.81 | 1.72 | 4.09 | 62 | 3 | 3.38 | 1.0038042 | 576.11 | 0.11
LiMgPO4 | 18.03105171 | 126.217362 | 126.1235556 | 30.973762 | 6.941 | 24.032762 | 8.857142857 | 62 | 30.64 | 15 | 3 | 12 | 2.285714286 | 16 | 1.2 | 3 | 2 | 1 | 11.71428571 | 82 | 50.96 | 15 | 1 | 14 | 71.42857143 | 500 | 1531.76 | 87 | 1 | 86 | 5.428571429 | 38 | 9.04 | 7 | 1 | 6 | 1.857142857 | 13 | 0.64 | 2 | 1 | 1 | 2.714285714 | 19 | 3.04 | 4 | 0 | 4 | 0 | 0 | 0 | 0 | 0 | 0 | 0 | 0 | 0 | 0 | 0 | 0 | 4.571428571 | 32 | 5.36 | 6 | 1 | 5 | 4.571428571 | 32 | 5.36 | 6 | 1 | 5 | 4.571428571 | 32 | 5.36 | 6 | 1 | 5 | 0.8571428571 | 6 | 1.36 | 3 | 0 | 3 | 11.14242857 | 77.997 | 21.40845903 | 13.6181 | 5.3917 | 8.2264 | 2.605714286 | 18.24 | 1.352184 | 3.44 | 0.98 | 2.46 | 2.544285714 | 17.81 | 1.32128 | 3.32 | 0.9 | 2.42 | 6.077142857 | 42.54 | 6.439464 | 7.54 | 3.01 | 4.53 | 2.699714286 | 18.898 | 1.51863544 | 3.61 | 0.912 | 2.698 | 2.578571429 | 18.05 | 1.3594 | 3.45 | 0.95 | 2.5 | 0.86 | 6.02 | 0.377384 | 1.67 | 0.48 | 1.19 | 0.9457142857 | 6.62 | 0.243424 | 1.34 | 0.73 | 0.61 | 1.054285714 | 7.38 | 0.17632 | 1.26 | 0.58 | 0.68 | 0.9657142857 | 6.76 | 0.5494 | 2.03 | 0.47 | 1.56 | 0.9871428571 | 6.91 | 0.191624 | 1.21 | 0.31 | 0.9 | 5.953142857 | 41.672 | 81.53017584 | 24.3 | 0.793 | 23.507 | 273.15 | 1912.05 | 109768.6204 | 922.15 | 54.75 | 867.4 | 556.0071429 | 3892.05 | 431558.4156 | 1615.15 | 90.15 | 1525 | 0.5858171429 | 1365.51072 | 0.6540158592 | 1.82 | 0.00143 | 1.81857 | 1.295714286 | 9.07 | 1.495296 | 3.6 | 0.77 | 2.83 | 1.928765714 | 13.50136 | 11.34302097 | 8.954 | 0.22259 | 8.73141 | 34.43456571 | 241.04196 | 3979.526782 | 156 | 0.02674 | 155.97326 | 2.435714286 | 17.05 | 1.335016 | 3.43 | 1.51 | 1.92 | 62 | 3 | 2.98 | 1.146141196 | 280.86 | 0.08
Ba3B6Si2O16 | 29.22253333 | 789.0084 | 2526.086021 | 137.327 | 10.811 | 126.516 | 13.11111111 | 354 | 408.64 | 56 | 5 | 51 | 2.518518519 | 68 | 3.84 | 6 | 2 | 4 | 13.62962963 | 368 | 44 | 14 | 2 | 12 | 74.33333333 | 2007 | 1362.96 | 87 | 9 | 78 | 6.148148148 | 166 | 7.36 | 7 | 2 | 5 | 2 | 54 | 0.64 | 2 | 2 | 0 | 2.740740741 | 74 | 2.24 | 4 | 0 | 4 | 0 | 0 | 0 | 0 | 0 | 0 | 0 | 0 | 0 | 0 | 0 | 0 | 4.740740741 | 128 | 4 | 6 | 2 | 4 | 4.740740741 | 128 | 4 | 6 | 2 | 4 | 4.740740741 | 128 | 4 | 6 | 2 | 4 | 1.185185185 | 32 | 2.56 | 4 | 0 | 4 | 11.09689259 | 299.6161 | 19.79857147 | 13.6181 | 5.2117 | 8.4064 | 2.731481481 | 73.75 | 1.343744 | 3.44 | 0.89 | 2.55 | 2.656296296 | 71.72 | 1.201504 | 3.32 | 1.08 | 2.24 | 6.041481481 | 163.12 | 6.31372 | 7.54 | 2.4 | 5.14 | 2.834851852 | 76.541 | 1.47567304 | 3.61 | 0.881 | 2.729 | 2.7 | 72.9 | 1.3204 | 3.45 | 0.9 | 2.55 | 0.8411111111 | 22.71 | 0.728056 | 2.53 | 0.48 | 2.05 | 0.917037037 | 24.76 | 0.410376 | 1.98 | 0.73 | 1.25 | 1.043333333 | 28.17 | 0.30588 | 1.49 | 0.41 | 1.08 | 0.9392592593 | 25.36 | 1.403936 | 3.4 | 0.47 | 2.93 | 0.9677777778 | 26.13 | 0.33244 | 1.49 | 0.25 | 1.24 | 5.947703704 | 160.588 | 227.3547518 | 39.7 | 0.793 | 38.907 | 790.7277778 | 21349.65 | 837389.7364 | 2352.15 | 54.75 | 2297.4 | 1410.672222 | 38088.15 | 2597219.409 | 4275 | 90.15 | 4184.85 | 1.082328889 | 25665.18288 | 1.960009679 | 3.5 | 0.00143 | 3.49857 | 0.8471111111 | 22.872 | 0.16069056 | 1.02 | 0.204 | 0.816 | 15.8930163 | 429.11144 | 554.2668462 | 50.55 | 0.22259 | 50.32741 | 19.02325333 | 513.62784 | 3097.755993 | 148 | 0.02674 | 147.97326 | 3.397777778 | 91.74 | 4.181416 | 5.81 | 1.9 | 3.91 | 2 | 7 | 4.17 | 1.082788284 | 314.13 | 0.15
CaCO3 | 20.01744 | 100.0872 | 215.8569925 | 40.078 | 12.011 | 28.067 | 10 | 50 | 53.76 | 20 | 6 | 14 | 2.4 | 12 | 2.24 | 4 | 2 | 2 | 12.8 | 64 | 50.24 | 16 | 2 | 14 | 69 | 345 | 1539.76 | 87 | 7 | 80 | 6 | 30 | 10.16 | 7 | 2 | 5 | 2 | 10 | 0.96 | 2 | 2 | 0 | 2.8 | 14 | 2.56 | 4 | 0 | 4 | 0 | 0 | 0 | 0 | 0 | 0 | 0 | 0 | 0 | 0 | 0 | 0 | 4.8 | 24 | 5.44 | 6 | 2 | 4 | 4.8 | 24 | 5.44 | 6 | 2 | 4 | 4.8 | 24 | 5.44 | 6 | 2 | 4 | 1.2 | 6 | 2.56 | 4 | 0 | 4 | 11.64556 | 58.2278 | 31.50447277 | 13.6181 | 6.1132 | 7.5049 | 2.774 | 13.87 | 1.912816 | 3.44 | 1 | 2.44 | 2.7 | 13.5 | 1.719256 | 3.32 | 1.17 | 2.15 | 6.218 | 31.09 | 9.948096 | 7.54 | 2.2 | 5.34 | 2.8816 | 14.408 | 2.04794464 | 3.61 | 1.034 | 2.576 | 2.78 | 13.9 | 1.921 | 3.45 | 1 | 2.45 | 0.81 | 4.05 | 0.506656 | 1.94 | 0.48 | 1.46 | 0.94 | 4.7 | 0.410776 | 1.74 | 0.73 | 1.01 | 1.064 | 5.32 | 0.29584 | 1.26 | 0.4 | 0.86 | 1.01 | 5.05 | 1.250416 | 3 | 0.47 | 2.53 | 1.012 | 5.06 | 0.290776 | 1.21 | 0.29 | 0.92 | 5.3958 | 26.979 | 78.94959184 | 22.8 | 0.793 | 22.007 | 983.31 | 4916.55 | 1973804.253 | 3640.15 | 54.75 | 3585.4 | 1425.55 | 7127.75 | 3890764.173 | 5100.15 | 90.15 | 5010 | 0.760858 | 5101.70429 | 0.9149656072 | 2.25 | 0.00143 | 2.24857 | 0.82 | 4.1 | 0.145176 | 0.92 | 0.63 | 0.29 | 22.841554 | 114.20777 | 1701.919154 | 105 | 0.22259 | 104.77741 | 65.816044 | 329.08022 | 6997.856318 | 200 | 0.02674 | 199.97326 | 3.414 | 17.07 | 7.315424 | 7.37 | 1.84 | 5.53 | 11 | 6 | 2.86 | 1.048566552 | 116.2 | 0.02
KBa2P5O15 | 30.80922217 | 708.61211 | 2324.272432 | 137.327 | 15.9994 | 121.3276 | 14.17391304 | 326 | 373.04 | 56 | 8 | 48 | 2.652173913 | 61 | 4 | 6 | 2 | 4 | 13.91304348 | 320 | 50.96 | 15 | 1 | 14 | 75.69565217 | 1741 | 1584.64 | 87 | 3 | 84 | 6.304347826 | 145 | 9.04 | 7 | 1 | 6 | 1.956521739 | 45 | 0.64 | 2 | 1 | 1 | 3.260869565 | 75 | 3.04 | 4 | 0 | 4 | 0 | 0 | 0 | 0 | 0 | 0 | 0 | 0 | 0 | 0 | 0 | 0 | 5.217391304 | 120 | 5.36 | 6 | 1 | 5 | 5.217391304 | 120 | 5.36 | 6 | 1 | 5 | 5.217391304 | 120 | 5.36 | 6 | 1 | 5 | 0.8695652174 | 20 | 1.36 | 3 | 0 | 3 | 11.80300435 | 271.4691 | 22.9731191 | 13.6181 | 4.3407 | 9.2774 | 2.832608696 | 65.15 | 1.463816 | 3.44 | 0.82 | 2.62 | 2.79826087 | 64.36 | 1.380224 | 3.32 | 0.8 | 2.52 | 6.453043478 | 148.42 | 7.079264 | 7.54 | 2.4 | 5.14 | 2.952652174 | 67.911 | 1.64778584 | 3.61 | 0.734 | 2.876 | 2.819565217 | 64.85 | 1.45 | 3.45 | 0.8 | 2.65 | 0.8517391304 | 19.59 | 1.050664 | 2.53 | 0.48 | 2.05 | 0.9639130435 | 22.17 | 0.570384 | 1.98 | 0.73 | 1.25 | 1.143478261 | 26.3 | 0.35 | 1.52 | 0.58 | 0.94 | 1.032173913 | 23.74 | 2.28932 | 3.69 | 0.47 | 3.22 | 1.052173913 | 24.2 | 0.397304 | 1.52 | 0.31 | 1.21 | 6.638913043 | 152.695 | 388.4467678 | 43.4 | 0.793 | 42.607 | 206.0956522 | 4740.2 | 126130.1854 | 998.15 | 54.75 | 943.4 | 390.323913 | 8977.45 | 492919.6316 | 1913.15 | 90.15 | 1823 | 0.738323913 | 3836.28145 | 1.731997335 | 3.5 | 0.00143 | 3.49857 | 0.8177391304 | 18.808 | 0.12905376 | 0.92 | 0.204 | 0.716 | 1.063384783 | 24.45785 | 8.390238034 | 7.75 | 0.22259 | 7.52741 | 6.1207 | 140.7761 | 1578.637392 | 102.4 | 0.02674 | 102.37326 | 2.660173913 | 61.184 | 1.46531296 | 3.43 | 0.934 | 2.496 | 7 | 6 | 3.45 | 1.10446673 | 682.07 | 0.3
Na3Sc2P3O12 | 22.1897605 | 443.79521 | 224.7300104 | 44.95591 | 15.9994 | 28.95651 | 10.8 | 216 | 49.2 | 21 | 8 | 13 | 2.5 | 50 | 1.84 | 4 | 2 | 2 | 12.3 | 246 | 49.2 | 15 | 1 | 14 | 66.05 | 1321 | 1577.04 | 87 | 2 | 85 | 5.7 | 114 | 8.64 | 7 | 1 | 6 | 1.85 | 37 | 0.64 | 2 | 1 | 1 | 2.85 | 57 | 3.04 | 4 | 0 | 4 | 0.1 | 2 | 0.16 | 1 | 0 | 1 | 0 | 0 | 0 | 0 | 0 | 0 | 4.8 | 96 | 5.2 | 6 | 1 | 5 | 4.7 | 94 | 5.36 | 6 | 1 | 5 | 4.6 | 92 | 5.84 | 6 | 1 | 5 | 0.9 | 18 | 1.84 | 3 | 0 | 3 | 11.17088 | 223.4176 | 21.69636435 | 13.6181 | 5.1391 | 8.479 | 2.668 | 53.36 | 1.359784 | 3.44 | 0.93 | 2.51 | 2.6235 | 52.47 | 1.310144 | 3.32 | 0.89 | 2.43 | 6.1285 | 122.57 | 6.56592 | 7.54 | 2.85 | 4.69 | 2.7533 | 55.066 | 1.54555064 | 3.61 | 0.869 | 2.741 | 2.65 | 53 | 1.36 | 3.45 | 0.9 | 2.55 | 0.904 | 18.08 | 0.55568 | 1.9 | 0.48 | 1.42 | 0.972 | 19.44 | 0.310224 | 1.54 | 0.73 | 0.81 | 1.106 | 22.12 | 0.207056 | 1.26 | 0.58 | 0.68 | 1.1405 | 22.81 | 1.246616 | 2.75 | 0.47 | 2.28 | 1.0355 | 20.71 | 0.229784 | 1.21 | 0.31 | 0.9 | 6.3358 | 126.716 | 93.59781584 | 23.6 | 0.793 | 22.807 | 317.495 | 6349.9 | 444927.4336 | 1814.15 | 54.75 | 1759.4 | 621 | 12420 | 1296344.212 | 3105.15 | 90.15 | 3015 | 0.718508 | 6218.69016 | 1.301608741 | 2.99 | 0.00143 | 2.98857 | 0.912 | 18.24 | 0.166824 | 1.23 | 0.6 | 0.63 | 2.031804 | 40.63608 | 28.84929305 | 14.1 | 0.22259 | 13.87741 | 22.781294 | 455.62588 | 3039.403581 | 141 | 0.02674 | 140.97326 | 2.64345 | 52.869 | 2.12001504 | 3.9 | 1.113 | 2.787 | 15 | 6 | 2.88 | 1.101441772 | 1024.71 | 0.3
NaGdW2O8 | 56.32624733 | 675.914968 | 6083.436709 | 183.84 | 15.9994 | 167.8406 | 23.91666667 | 287 | 965.44 | 74 | 8 | 66 | 3.083333333 | 37 | 5.44 | 6 | 2 | 4 | 12 | 144 | 33.36 | 8 | 1 | 7 | 68.91666667 | 827 | 1065.04 | 87 | 2 | 85 | 5.666666667 | 68 | 6 | 7 | 1 | 6 | 1.916666667 | 23 | 0.64 | 2 | 1 | 1 | 2.666666667 | 32 | 2.56 | 4 | 0 | 4 | 0.75 | 9 | 2.4 | 4 | 0 | 4 | 2.916666667 | 35 | 31.36 | 14 | 0 | 14 | 8.25 | 99 | 52.64 | 20 | 1 | 19 | 4.583333333 | 55 | 4.16 | 6 | 1 | 5 | 5 | 60 | 4.56 | 6 | 1 | 5 | 1.296666667 | 15.56 | 4.855744 | 5.78 | 0 | 5.78 | 11.33014167 | 135.9617 | 19.34756885 | 13.6181 | 5.1391 | 8.479 | 2.864166667 | 34.37 | 1.426224 | 3.44 | 0.93 | 2.51 | 2.6775 | 32.13 | 1.22932 | 3.32 | 0.89 | 2.43 | 6.255833333 | 75.07 | 5.986736 | 7.54 | 2.85 | 4.69 | 2.814916667 | 33.779 | 1.44535136 | 3.61 | 0.869 | 2.741 | #VALUE! | #VALUE! | 2.135 | 3.45 | 0.9 | 2.55 | 0.9941666667 | 11.93 | 0.835256 | 2.33 | 0.48 | 1.85 | 0.9925 | 11.91 | 0.385016 | 1.61 | 0.73 | 0.88 | 1.16 | 13.92 | 0.20832 | 1.26 | 0.8 | 0.46 | 1.316666667 | 15.8 | 2.189704 | 3.91 | 0.47 | 3.44 | 1.116666667 | 13.4 | 0.202496 | 1.21 | 0.74 | 0.47 | 6.303666667 | 75.644 | 107.4028078 | 23.6 | 0.793 | 22.807 | 813.45 | 9761.4 | 1947092.442 | 3683.15 | 54.75 | 3628.4 | 1440.816667 | 17289.8 | 5222911.904 | 5933.15 | 90.15 | 5843 | 3.95687 | 3585.73244 | 55.42113612 | 19.3 | 0.00143 | 19.29857 | 0.7566666667 | 9.08 | 0.233816 | 1.23 | 0.13 | 1.1 | 7.102393333 | 85.22872 | 178.9903357 | 35.4 | 0.22259 | 35.17741 | 41.65116 | 499.81392 | 5812.561191 | 174 | 0.02674 | 173.97326 | 3.66775 | 44.013 | 9.63721264 | 8.9 | 1.113 | 7.787 | 88 | 2 | 7.15 | 1.210436039 | 313.79 | 0.07
SrGd2Al2O7 | 47.3399065 | 568.078878 | 3363.435706 | 157.25 | 15.9994 | 141.2506 | 20.66666667 | 248 | 549.44 | 64 | 8 | 56 | 3.083333333 | 37 | 4.56 | 6 | 2 | 4 | 12.16666667 | 146 | 41.36 | 13 | 2 | 11 | 68.08333333 | 817 | 1217.2 | 87 | 8 | 79 | 5.583333333 | 67 | 5.84 | 7 | 2 | 5 | 2 | 24 | 0.64 | 2 | 2 | 0 | 2.5 | 30 | 2.4 | 4 | 0 | 4 | 0.1666666667 | 2 | 0.16 | 1 | 0 | 1 | 1.166666667 | 14 | 7.84 | 7 | 0 | 7 | 5.833333333 | 70 | 12.16 | 10 | 2 | 8 | 4.5 | 54 | 3.84 | 6 | 2 | 4 | 4.666666667 | 56 | 3.76 | 6 | 2 | 4 | 1.166666667 | 14 | 1.84 | 3 | 0 | 3 | 10.44106667 | 125.2928 | 18.74629738 | 13.6181 | 5.6949 | 7.9232 | 2.554166667 | 30.65 | 1.28004 | 3.44 | 0.95 | 2.49 | 2.4875 | 29.85 | 1.171936 | 3.32 | 1.1 | 2.22 | 5.62 | 67.44 | 6.104624 | 7.54 | 2 | 5.54 | 2.636583333 | 31.639 | 1.43226056 | 3.61 | 0.963 | 2.647 | #VALUE! | #VALUE! | 1.57546875 | 3.45 | 1 | 2.45 | 1.0475 | 12.57 | 0.841864 | 2.33 | 0.48 | 1.85 | 1.050833333 | 12.61 | 0.457016 | 1.92 | 0.73 | 1.19 | 1.138333333 | 13.66 | 0.238336 | 1.32 | 0.68 | 0.64 | 1.473333333 | 17.68 | 2.289784 | 3.91 | 0.47 | 3.44 | 1.084166667 | 13.01 | 0.245176 | 1.32 | 0.53 | 0.79 | 8.062583333 | 96.751 | 131.7778798 | 27.6 | 0.793 | 26.807 | 538.6666667 | 6464 | 372066.8884 | 1586.15 | 54.75 | 1531.4 | 1238.4 | 14860.8 | 1986025.84 | 3546.15 | 90.15 | 3456 | 1.9866675 | 7100.34001 | 8.320550815 | 7.9 | 0.00143 | 7.89857 | 0.75 | 9 | 0.13896 | 0.92 | 0.23 | 0.69 | 4.294844167 | 51.53813 | 22.7867616 | 10.79 | 0.22259 | 10.56741 | 44.22393167 | 530.68718 | 8303.588535 | 237 | 0.02674 | 236.97326 | 2.926666667 | 35.12 | 2.055024 | 4.14 | 1.72 | 2.42 | 139 | 2 | 6.94 | 2.175948118 | 271.99 | 0.05
BaLa2ZnO5 | 62.27944444 | 560.515 | 3421.342771 | 138.9055 | 15.9994 | 122.9061 | 26.66666667 | 240 | 557.76 | 57 | 8 | 49 | 3.555555556 | 32 | 5.44 | 6 | 2 | 4 | 11.11111111 | 100 | 39.04 | 12 | 2 | 10 | 59.88888889 | 539 | 1248.64 | 87 | 9 | 78 | 5.222222222 | 47 | 5.36 | 7 | 2 | 5 | 2 | 18 | 0.64 | 2 | 2 | 0 | 2.222222222 | 20 | 2.56 | 4 | 0 | 4 | 1.333333333 | 12 | 15.36 | 10 | 0 | 10 | 0 | 0 | 0 | 0 | 0 | 0 | 5.555555556 | 50 | 17.44 | 12 | 2 | 10 | 4.222222222 | 38 | 3.84 | 6 | 2 | 4 | 3.888888889 | 35 | 4.4 | 6 | 1 | 5 | 1.382222222 | 12.44 | 2.978176 | 4.44 | 0 | 4.44 | 10.4278 | 93.8502 | 20.69342072 | 13.6181 | 5.2117 | 8.4064 | 2.437777778 | 21.94 | 1.306584 | 3.44 | 0.89 | 2.55 | 2.424444444 | 21.82 | 1.149136 | 3.32 | 1.08 | 2.24 | 5.638888889 | 50.75 | 6.168816 | 7.54 | 2.4 | 5.14 | 2.522333333 | 22.701 | 1.44796256 | 3.61 | 0.881 | 2.729 | 2.416666667 | 21.75 | 1.296 | 3.45 | 0.9 | 2.55 | 1.138888889 | 10.25 | 0.861864 | 2.53 | 0.48 | 2.05 | 1.146666667 | 10.32 | 0.500936 | 1.98 | 0.73 | 1.25 | 1.223333333 | 11.01 | 0.2686 | 1.49 | 0.88 | 0.61 | 1.532222222 | 13.79 | 1.841584 | 3.4 | 0.47 | 2.93 | 1.222222222 | 11 | 0.29468 | 1.49 | 0.74 | 0.75 | 12.47388889 | 112.265 | 273.6614478 | 39.7 | 0.793 | 38.907 | 483.4388889 | 4350.95 | 235100.2764 | 1193.15 | 54.75 | 1138.4 | 1221.927778 | 10997.35 | 1880359.472 | 3727.15 | 90.15 | 3637 | 2.548572222 | 7464.93715 | 8.917224695 | 7.13 | 0.00143 | 7.12857 | 0.6193333333 | 5.574 | 0.09909856 | 0.92 | 0.19 | 0.73 | 3.176105556 | 28.58495 | 11.95205009 | 7.75 | 0.22259 | 7.52741 | 17.94818889 | 161.5337 | 1920.069327 | 116 | 0.02674 | 115.97326 | 2.81 | 25.29 | 2.178936 | 4.47 | 1.35 | 3.12 | 140 | 2 | 6.72 | 1.091408908 | 553.76 | 0.06
CaMoO4 | 33.3376 | 200.0256 | 1289.232663 | 95.95 | 15.9994 | 79.9506 | 15.66666667 | 94 | 249.6 | 42 | 8 | 34 | 2.833333333 | 17 | 4.16 | 5 | 2 | 3 | 12 | 72 | 36.16 | 16 | 2 | 14 | 67.5 | 405 | 1194.16 | 87 | 7 | 80 | 5.666666667 | 34 | 7.04 | 7 | 2 | 5 | 1.833333333 | 11 | 0.8 | 2 | 1 | 1 | 2.666666667 | 16 | 2.56 | 4 | 0 | 4 | 0.8333333333 | 5 | 4 | 5 | 0 | 5 | 0 | 0 | 0 | 0 | 0 | 0 | 5.333333333 | 32 | 7.36 | 6 | 2 | 4 | 4.5 | 27 | 4.96 | 6 | 1 | 5 | 5 | 30 | 5.44 | 6 | 2 | 4 | 1.296666667 | 7.78 | 5.060544 | 5.78 | 0 | 5.78 | 11.27966667 | 67.678 | 25.84476465 | 13.6181 | 6.1132 | 7.5049 | 2.82 | 16.92 | 1.75744 | 3.44 | 1 | 2.44 | 2.731666667 | 16.39 | 1.577184 | 3.32 | 1.17 | 2.15 | 6.043333333 | 36.26 | 7.938336 | 7.54 | 2.2 | 5.34 | 2.824 | 16.944 | 1.75719136 | 3.61 | 1.034 | 2.576 | 2.816666667 | 16.9 | 1.7464 | 3.45 | 1 | 2.45 | 0.96 | 5.76 | 0.774304 | 1.94 | 0.48 | 1.46 | 1.018333333 | 6.11 | 0.517944 | 1.74 | 0.73 | 1.01 | 1.168333333 | 7.01 | 0.297904 | 1.26 | 0.83 | 0.43 | 1.266666667 | 7.6 | 1.791216 | 3 | 0.47 | 2.53 | 1.128333333 | 6.77 | 0.283176 | 1.21 | 0.79 | 0.42 | 6.462 | 38.772 | 83.88375184 | 22.8 | 0.793 | 22.007 | 703.55 | 4221.3 | 1260182.253 | 2890.15 | 54.75 | 2835.4 | 1167.15 | 7002.9 | 3579043.413 | 4885.15 | 90.15 | 4795 | 1.959286667 | 4886.70572 | 15.76465613 | 10.2 | 0.00143 | 10.19857 | 0.76 | 4.56 | 0.13156 | 0.92 | 0.25 | 0.67 | 6.90506 | 41.43036 | 152.9326795 | 32 | 0.22259 | 31.77741 | 56.35116 | 338.10696 | 7238.317065 | 200 | 0.02674 | 199.97326 | 3.19 | 19.14 | 6.262944 | 6.82 | 1.84 | 4.98 | 88 | 2 | 4.25 | 1.215048725 | 312.31 | 0.1
Sr3B2O6 | 34.58894545 | 380.4784 | 1086.251927 | 87.62 | 10.811 | 76.809 | 15.63636364 | 172 | 202.56 | 38 | 5 | 33 | 2.818181818 | 31 | 3.36 | 5 | 2 | 3 | 11.63636364 | 128 | 47.36 | 16 | 2 | 14 | 62.72727273 | 690 | 1447.84 | 87 | 8 | 79 | 5.454545455 | 60 | 8.8 | 7 | 2 | 5 | 2 | 22 | 0.96 | 2 | 2 | 0 | 2.363636364 | 26 | 2.4 | 4 | 0 | 4 | 0 | 0 | 0 | 0 | 0 | 0 | 0 | 0 | 0 | 0 | 0 | 0 | 4.363636364 | 48 | 4.96 | 6 | 2 | 4 | 4.363636364 | 48 | 4.96 | 6 | 2 | 4 | 4.363636364 | 48 | 4.96 | 6 | 2 | 4 | 1.090909091 | 12 | 1.6 | 3 | 0 | 3 | 10.48993636 | 115.3893 | 26.85357468 | 13.6181 | 5.6949 | 7.9232 | 2.506363636 | 27.57 | 1.725744 | 3.44 | 0.95 | 2.49 | 2.464545455 | 27.11 | 1.56896 | 3.32 | 1.13 | 2.19 | 5.438181818 | 59.82 | 8.200384 | 7.54 | 2 | 5.54 | 2.604636364 | 28.651 | 1.87811896 | 3.61 | 0.963 | 2.647 | 2.5 | 27.5 | 1.6896 | 3.45 | 1 | 2.45 | 1.017272727 | 11.19 | 0.655416 | 2.19 | 0.48 | 1.71 | 1.070909091 | 11.78 | 0.496704 | 1.92 | 0.73 | 1.19 | 1.121818182 | 12.34 | 0.342016 | 1.32 | 0.41 | 0.91 | 1.277272727 | 14.05 | 1.430184 | 3.21 | 0.47 | 2.74 | 1.065454545 | 11.72 | 0.344664 | 1.32 | 0.25 | 1.07 | 8.505272727 | 93.558 | 114.8569518 | 27.6 | 0.793 | 26.807 | 741.75 | 8159.25 | 848498.9254 | 2352.15 | 54.75 | 2297.4 | 1278.395455 | 14062.35 | 2755255.737 | 4275 | 90.15 | 4184.85 | 1.143507273 | 8557.89858 | 1.489895759 | 2.63 | 0.00143 | 2.62857 | 0.7690909091 | 8.46 | 0.194656 | 1.02 | 0.3 | 0.72 | 11.51232182 | 126.63554 | 379.8622062 | 50.2 | 0.22259 | 49.97741 | 14.55094909 | 160.06044 | 239.6332422 | 35.3 | 0.02674 | 35.27326 | 2.954545455 | 32.5 | 4.59488 | 5.81 | 1.72 | 4.09 | 167 | 4 | 4.26 | 1.036501296 | 890.85 | 0.03
SrLaAlO4 | 45.35780557 | 317.504639 | 2685.848489 | 138.9055 | 15.9994 | 122.9061 | 20 | 140 | 446.96 | 57 | 8 | 49 | 3.142857143 | 22 | 4.56 | 6 | 2 | 4 | 11.71428571 | 82 | 41.36 | 13 | 2 | 11 | 63.14285714 | 442 | 1315.76 | 87 | 8 | 79 | 5.428571429 | 38 | 5.84 | 7 | 2 | 5 | 2 | 14 | 0.64 | 2 | 2 | 0 | 2.428571429 | 17 | 2.4 | 4 | 0 | 4 | 0.1428571429 | 1 | 0.16 | 1 | 0 | 1 | 0 | 0 | 0 | 0 | 0 | 0 | 4.571428571 | 32 | 3.76 | 6 | 2 | 4 | 4.428571429 | 31 | 3.84 | 6 | 2 | 4 | 4.285714286 | 30 | 4.24 | 6 | 1 | 5 | 1.142857143 | 8 | 1.84 | 3 | 0 | 3 | 10.24714286 | 71.73 | 18.83087575 | 13.6181 | 5.5769 | 8.0412 | 2.488571429 | 17.42 | 1.29124 | 3.44 | 0.95 | 2.49 | 2.485714286 | 17.4 | 1.148136 | 3.32 | 1.13 | 2.19 | 5.498571429 | 38.49 | 6.104624 | 7.54 | 2 | 5.54 | 2.586571429 | 18.106 | 1.43226056 | 3.61 | 0.963 | 2.647 | 2.5 | 17.5 | 1.2736 | 3.45 | 1 | 2.45 | 1.034285714 | 7.24 | 0.69868 | 2.19 | 0.48 | 1.71 | 1.101428571 | 7.71 | 0.474744 | 1.92 | 0.73 | 1.19 | 1.172857143 | 8.21 | 0.247264 | 1.32 | 0.68 | 0.64 | 1.407142857 | 9.85 | 1.717416 | 3.21 | 0.47 | 2.74 | 1.15 | 8.05 | 0.285944 | 1.36 | 0.53 | 0.83 | 10.02457143 | 70.172 | 175.8621358 | 31.1 | 0.793 | 30.307 | 483.9214286 | 3387.45 | 261129.2764 | 1193.15 | 54.75 | 1138.4 | 1212.15 | 8485.05 | 2131682.332 | 3727.15 | 90.15 | 3637 | 1.640817143 | 3732.48572 | 5.132951015 | 6.15 | 0.00143 | 6.14857 | 0.7242857143 | 5.07 | 0.143056 | 0.92 | 0.19 | 0.73 | 3.740051429 | 26.18036 | 18.72503932 | 10.79 | 0.22259 | 10.56741 | 40.84385143 | 285.90696 | 8251.591131 | 237 | 0.02674 | 236.97326 | 2.865714286 | 20.06 | 2.30556 | 4.47 | 1.72 | 2.75 | 139 | 2 | 5.92 | 1.554023953 | 178.26 | 0.05
SrB2O4 | 24.74851429 | 173.2396 | 1086.251927 | 87.62 | 10.811 | 76.809 | 11.42857143 | 80 | 202.56 | 38 | 5 | 33 | 2.428571429 | 17 | 3.36 | 5 | 2 | 3 | 13.14285714 | 92 | 47.36 | 16 | 2 | 14 | 71.42857143 | 500 | 1447.84 | 87 | 8 | 79 | 6 | 42 | 8.8 | 7 | 2 | 5 | 2 | 14 | 0.96 | 2 | 2 | 0 | 2.571428571 | 18 | 2.4 | 4 | 0 | 4 | 0 | 0 | 0 | 0 | 0 | 0 | 0 | 0 | 0 | 0 | 0 | 0 | 4.571428571 | 32 | 4.96 | 6 | 2 | 4 | 4.571428571 | 32 | 4.96 | 6 | 2 | 4 | 4.571428571 | 32 | 4.96 | 6 | 2 | 4 | 1.142857143 | 8 | 1.6 | 3 | 0 | 3 | 10.96618571 | 76.7633 | 26.85357468 | 13.6181 | 5.6949 | 7.9232 | 2.684285714 | 18.79 | 1.725744 | 3.44 | 0.95 | 2.49 | 2.601428571 | 18.21 | 1.56896 | 3.32 | 1.13 | 2.19 | 5.82 | 40.74 | 8.200384 | 7.54 | 2 | 5.54 | 2.786428571 | 19.505 | 1.87811896 | 3.61 | 0.963 | 2.647 | 2.657142857 | 18.6 | 1.6896 | 3.45 | 1 | 2.45 | 0.8357142857 | 5.85 | 0.655416 | 2.19 | 0.48 | 1.71 | 0.9257142857 | 6.48 | 0.496704 | 1.92 | 0.73 | 1.19 | 1.025714286 | 7.18 | 0.342016 | 1.32 | 0.41 | 0.91 | 0.9557142857 | 6.69 | 1.430184 | 3.21 | 0.47 | 2.74 | 0.9514285714 | 6.66 | 0.344664 | 1.32 | 0.25 | 1.07 | 5.253142857 | 36.772 | 114.8569518 | 27.6 | 0.793 | 26.807 | 852.2071429 | 5965.45 | 848498.9254 | 2352.15 | 54.75 | 2297.4 | 1509.678571 | 10567.75 | 2755255.737 | 4275 | 90.15 | 4184.85 | 1.045102857 | 8552.63572 | 1.489895759 | 2.63 | 0.00143 | 2.62857 | 0.86 | 6.02 | 0.194656 | 1.02 | 0.3 | 0.72 | 15.65576571 | 109.59036 | 379.8622062 | 50.2 | 0.22259 | 49.97741 | 12.77242286 | 89.40696 | 239.6332422 | 35.3 | 0.02674 | 35.27326 | 3.402857143 | 23.82 | 4.59488 | 5.81 | 1.72 | 4.09 | 60 | 3 | 3.35 | 1.325252377 | 343.33 | 0.1
Ca2Ga2SiO7 | 29.97360833 | 359.6833 | 555.228976 | 69.723 | 15.9994 | 53.7236 | 14.33333333 | 172 | 111.04 | 31 | 8 | 23 | 2.75 | 33 | 2.24 | 4 | 2 | 2 | 13 | 156 | 44 | 14 | 2 | 12 | 70.75 | 849 | 1414.96 | 87 | 7 | 80 | 5.75 | 69 | 6.8 | 7 | 2 | 5 | 2 | 24 | 0.64 | 2 | 2 | 0 | 2.666666667 | 32 | 2.24 | 4 | 0 | 4 | 1.666666667 | 20 | 16 | 10 | 0 | 10 | 0 | 0 | 0 | 0 | 0 | 0 | 6.333333333 | 76 | 20 | 13 | 2 | 11 | 4.666666667 | 56 | 4 | 6 | 2 | 4 | 4.666666667 | 56 | 4 | 6 | 2 | 4 | 1.24 | 14.88 | 2.802176 | 4 | 0 | 4 | 10.64195 | 127.7034 | 19.13272491 | 13.6181 | 5.9993 | 7.6188 | 2.633333333 | 31.6 | 1.28704 | 3.44 | 1 | 2.44 | 2.58 | 30.96 | 1.170384 | 3.32 | 1.17 | 2.15 | 5.695833333 | 68.35 | 6.391136 | 7.54 | 2.2 | 5.34 | 2.7305 | 32.766 | 1.40493536 | 3.61 | 1.034 | 2.576 | 2.5625 | 30.75 | 1.2796 | 3.45 | 1 | 2.45 | 0.9225 | 11.07 | 0.458656 | 1.94 | 0.48 | 1.46 | 1.018333333 | 12.22 | 0.339016 | 1.74 | 0.73 | 1.01 | 1.096666667 | 13.16 | 0.20368 | 1.26 | 0.54 | 0.72 | 1.175833333 | 14.11 | 1.088336 | 3 | 0.47 | 2.53 | 1.055833333 | 12.67 | 0.207456 | 1.21 | 0.4 | 0.81 | 6.062583333 | 72.751 | 68.01214384 | 22.8 | 0.793 | 22.007 | 408.05 | 4896.6 | 435273.202 | 1683.15 | 54.75 | 1628.4 | 1010.483333 | 12125.8 | 1387115.576 | 2676.15 | 90.15 | 2586 | 1.4366675 | 5357.74001 | 4.701225495 | 5.9 | 0.00143 | 5.89857 | 0.7625 | 9.15 | 0.100184 | 0.92 | 0.37 | 0.55 | 6.697344167 | 80.36813 | 363.4125017 | 50.55 | 0.22259 | 50.32741 | 52.44893167 | 629.38718 | 6669.242421 | 200 | 0.02674 | 199.97326 | 2.689166667 | 32.27 | 2.2522 | 4.63 | 1.84 | 2.79 | 113 | 2 | 3.83 | 1.059017006 | 311.67 | 0.05
ZnLaB5O10 | 24.60791176 | 418.3345 | 2652.21557 | 138.9055 | 10.811 | 128.0945 | 11.29411765 | 192 | 447.6 | 57 | 5 | 52 | 2.352941176 | 40 | 4.16 | 6 | 2 | 4 | 14.11764706 | 240 | 38.16 | 13 | 3 | 10 | 77.17647059 | 1312 | 1213.36 | 87 | 13 | 74 | 6.294117647 | 107 | 6 | 7 | 3 | 4 | 2 | 34 | 0.64 | 2 | 2 | 0 | 2.647058824 | 45 | 2.4 | 4 | 0 | 4 | 0.6470588235 | 11 | 15.36 | 10 | 0 | 10 | 0 | 0 | 0 | 0 | 0 | 0 | 5.294117647 | 90 | 16.56 | 12 | 3 | 9 | 4.647058824 | 79 | 3.84 | 6 | 2 | 4 | 4.529411765 | 77 | 4.56 | 6 | 1 | 5 | 1.32 | 22.44 | 3.182976 | 4.44 | 0 | 4.44 | 11.33188824 | 192.6421 | 20.30583082 | 13.6181 | 5.5769 | 8.0412 | 2.785294118 | 47.35 | 1.276224 | 3.44 | 1.1 | 2.34 | 2.675882353 | 45.49 | 1.139296 | 3.32 | 1.35 | 1.97 | 6.141176471 | 104.4 | 5.910264 | 7.54 | 3.1 | 4.44 | 2.884411765 | 49.035 | 1.40808896 | 3.61 | 1.09 | 2.52 | 2.729411765 | 46.4 | 1.276 | 3.45 | 1.2 | 2.25 | 0.7364705882 | 12.52 | 0.470104 | 1.95 | 0.48 | 1.47 | 0.8470588235 | 14.4 | 0.3274 | 1.69 | 0.73 | 0.96 | 0.9823529412 | 16.7 | 0.226264 | 1.26 | 0.41 | 0.85 | 0.8035294118 | 13.66 | 1.223824 | 3.08 | 0.47 | 2.61 | 0.9088235294 | 15.45 | 0.277816 | 1.36 | 0.25 | 1.11 | 3.554705882 | 60.43 | 135.3552958 | 31.1 | 0.793 | 30.307 | 834.95 | 14194.15 | 750698.0604 | 2352.15 | 54.75 | 2297.4 | 1598.988235 | 27182.8 | 3274767.369 | 4275 | 90.15 | 4184.85 | 1.470252941 | 3745.9943 | 9.065837399 | 7.13 | 0.00143 | 7.12857 | 0.8752941176 | 14.88 | 0.160984 | 1.02 | 0.19 | 0.83 | 15.69105294 | 266.7479 | 358.8718225 | 50.2 | 0.22259 | 49.97741 | 15.57455294 | 264.7674 | 1893.42533 | 116 | 0.02674 | 115.97326 | 3.592352941 | 61.07 | 4.36228 | 5.81 | 1.35 | 4.46 | 14 | 6 | 4.34 | 1.012664472 | 640.96 | 0.3
AlPO4 | 20.3254835 | 121.952901 | 169.8997239 | 30.973762 | 15.9994 | 14.974362 | 10 | 60 | 39.76 | 15 | 8 | 7 | 2.333333333 | 14 | 1.84 | 3 | 2 | 1 | 15.33333333 | 92 | 52.56 | 16 | 13 | 3 | 84 | 504 | 1595.44 | 87 | 73 | 14 | 6.666666667 | 40 | 10.16 | 7 | 5 | 2 | 2 | 12 | 0.96 | 2 | 2 | 0 | 3.333333333 | 20 | 2.64 | 4 | 1 | 3 | 0 | 0 | 0 | 0 | 0 | 0 | 0 | 0 | 0 | 0 | 0 | 0 | 5.333333333 | 32 | 6.16 | 6 | 3 | 3 | 5.333333333 | 32 | 6.16 | 6 | 3 | 3 | 5.333333333 | 32 | 6.16 | 6 | 3 | 3 | 1 | 6 | 2.16 | 3 | 0 | 3 | 11.82415 | 70.9449 | 30.03289689 | 13.6181 | 5.9858 | 7.6323 | 2.926666667 | 17.56 | 1.747656 | 3.44 | 1.61 | 1.83 | 2.873333333 | 17.24 | 1.698944 | 3.32 | 1.64 | 1.68 | 6.501666667 | 39.01 | 9.028496 | 7.54 | 3.23 | 4.31 | 3.051 | 18.306 | 1.90635256 | 3.61 | 1.613 | 1.997 | 2.9 | 17.4 | 1.7244 | 3.45 | 1.5 | 1.95 | 0.68 | 4.08 | 0.237856 | 1.18 | 0.48 | 0.7 | 0.86 | 5.16 | 0.256944 | 1.18 | 0.73 | 0.45 | 1.05 | 6.3 | 0.223264 | 1.26 | 0.58 | 0.68 | 0.8 | 4.8 | 0.456496 | 1.68 | 0.47 | 1.21 | 0.9466666667 | 5.68 | 0.20012 | 1.21 | 0.31 | 0.9 | 2.512 | 15.072 | 10.05127984 | 8.3 | 0.793 | 7.507 | 244.9 | 1469.4 | 126746.1486 | 933.15 | 54.75 | 878.4 | 608.9833333 | 3653.9 | 1106595.437 | 2740.15 | 90.15 | 2650 | 0.7542866667 | 555.85572 | 1.302747239 | 2.7 | 0.00143 | 2.69857 | 0.8916666667 | 5.35 | 0.181536 | 0.92 | 0.77 | 0.15 | 2.056226667 | 12.33736 | 17.93388583 | 10.79 | 0.22259 | 10.56741 | 39.55699333 | 237.34196 | 8982.085857 | 237 | 0.02674 | 236.97326 | 2.883333333 | 17.3 | 2.459736 | 3.43 | 2.62 | 0.81 | 176 | 5 | 1.61 | 1.00857224 | 2268.44 | 0.03
BiPO4 | 50.658622 | 303.951732 | 6357.141534 | 208.98037 | 15.9994 | 192.98097 | 21.66666667 | 130 | 986.16 | 83 | 8 | 75 | 2.833333333 | 17 | 4.96 | 6 | 2 | 4 | 15.66666667 | 94 | 56.56 | 16 | 15 | 1 | 86.16666667 | 517 | 1749.36 | 87 | 83 | 4 | 6.666666667 | 40 | 10.16 | 7 | 5 | 2 | 2 | 12 | 0.96 | 2 | 2 | 0 | 3.666666667 | 22 | 2.8 | 4 | 3 | 1 | 1.666666667 | 10 | 16 | 10 | 0 | 10 | 2.333333333 | 14 | 31.36 | 14 | 0 | 14 | 9.666666667 | 58 | 116.4 | 29 | 5 | 24 | 5.666666667 | 34 | 6.96 | 6 | 5 | 1 | 5.666666667 | 34 | 6.96 | 6 | 5 | 1 | 1 | 6 | 2.16 | 3 | 0 | 3 | 12.04076667 | 72.2446 | 30.28636959 | 13.6181 | 7.2855 | 6.3326 | 2.995 | 17.97 | 1.80112 | 3.44 | 2.02 | 1.42 | 2.956666667 | 17.74 | 1.775744 | 3.32 | 2.14 | 1.18 | 6.745 | 40.47 | 9.34152 | 7.54 | 4.69 | 2.85 | 3.117166667 | 18.703 | 1.95027664 | 3.61 | 2.01 | 1.6 | 2.95 | 17.7 | 1.7496 | 3.45 | 1.8 | 1.65 | 0.7216666667 | 4.33 | 0.313056 | 1.43 | 0.48 | 0.95 | 0.9066666667 | 5.44 | 0.33512 | 1.46 | 0.73 | 0.73 | 1.131666667 | 6.79 | 0.296176 | 1.26 | 0.58 | 0.68 | 0.8533333333 | 5.12 | 0.601136 | 2 | 0.47 | 1.53 | 1.053333333 | 6.32 | 0.296376 | 1.21 | 0.31 | 0.9 | 2.362 | 14.172 | 8.10677584 | 7.4 | 0.793 | 6.607 | 180.0666667 | 1080.4 | 46375.6366 | 544.15 | 54.75 | 489.4 | 457.8166667 | 2746.9 | 489595.9894 | 1833.15 | 90.15 | 1743 | 1.929286667 | 562.90572 | 14.31906072 | 9.75 | 0.00143 | 9.74857 | 0.7616666667 | 4.57 | 0.159696 | 0.92 | 0.12 | 0.8 | 2.141226667 | 12.84736 | 19.70054256 | 11.3 | 0.22259 | 11.07741 | 1.36866 | 8.21196 | 9.753560188 | 7.87 | 0.02674 | 7.84326 | 2.681666667 | 16.09 | 1.967024 | 3.43 | 2.18 | 1.25 | 11 | 6 | 6.33 | 1.05324475 | 159.42 | 0.15
K3LaP2O8 | 31.867366 | 446.143124 | 2383.168608 | 138.9055 | 15.9994 | 122.9061 | 14.85714286 | 208 | 387.76 | 57 | 8 | 49 | 2.857142857 | 40 | 4 | 6 | 2 | 4 | 11.71428571 | 164 | 49.2 | 15 | 1 | 14 | 63.14285714 | 884 | 1543.36 | 87 | 3 | 84 | 5.428571429 | 76 | 8.64 | 7 | 1 | 6 | 1.785714286 | 25 | 0.64 | 2 | 1 | 1 | 2.714285714 | 38 | 3.04 | 4 | 0 | 4 | 0.07142857143 | 1 | 0.16 | 1 | 0 | 1 | 0 | 0 | 0 | 0 | 0 | 0 | 4.571428571 | 64 | 5.2 | 6 | 1 | 5 | 4.5 | 63 | 5.36 | 6 | 1 | 5 | 4.428571429 | 62 | 5.84 | 6 | 1 | 5 | 0.8571428571 | 12 | 1.84 | 3 | 0 | 3 | 10.60837143 | 148.5172 | 22.77245485 | 13.6181 | 4.3407 | 9.2774 | 2.532857143 | 35.46 | 1.42232 | 3.44 | 0.82 | 2.62 | 2.496428571 | 34.95 | 1.346096 | 3.32 | 0.8 | 2.52 | 5.851428571 | 81.92 | 6.822784 | 7.54 | 2.42 | 5.12 | 2.619857143 | 36.678 | 1.60339424 | 3.61 | 0.734 | 2.876 | 2.528571429 | 35.4 | 1.3984 | 3.45 | 0.8 | 2.65 | 1.074285714 | 15.04 | 0.815416 | 2.43 | 0.48 | 1.95 | 1.109285714 | 15.53 | 0.487096 | 1.96 | 0.73 | 1.23 | 1.212142857 | 16.97 | 0.299824 | 1.52 | 0.58 | 0.94 | 1.456428571 | 20.39 | 2.095784 | 3.69 | 0.47 | 3.22 | 1.158571429 | 16.22 | 0.36964 | 1.52 | 0.31 | 1.21 | 12.48885714 | 174.844 | 323.9075518 | 43.4 | 0.793 | 42.607 | 233.9178571 | 3274.85 | 183447.7054 | 1193.15 | 54.75 | 1138.4 | 618.15 | 8654.1 | 1886673.88 | 3727.15 | 90.15 | 3637 | 0.8843885714 | 3733.38144 | 5.255134175 | 6.15 | 0.00143 | 6.14857 | 0.81 | 11.34 | 0.130904 | 0.92 | 0.19 | 0.73 | 1.164051429 | 16.29672 | 5.329123194 | 6.2 | 0.22259 | 5.97741 | 22.95599429 | 321.38392 | 1593.871194 | 102.4 | 0.02674 | 102.37326 | 2.506571429 | 35.092 | 2.64874656 | 4.47 | 0.934 | 3.536 | 11 | 6 | 3.63 | 196.1850732 | 408.66 | 0.3
Sr3YB3O9 | 33.01209 | 528.19344 | 1537.049202 | 88.90584 | 10.811 | 78.09484 | 15 | 240 | 286.8 | 39 | 5 | 34 | 2.75 | 44 | 3.76 | 5 | 2 | 3 | 12 | 192 | 41.36 | 13 | 2 | 11 | 64.6875 | 1035 | 1310.56 | 87 | 8 | 79 | 5.625 | 90 | 6.64 | 7 | 2 | 5 | 2 | 32 | 0.64 | 2 | 2 | 0 | 2.4375 | 39 | 2.4 | 4 | 0 | 4 | 0.0625 | 1 | 0.16 | 1 | 0 | 1 | 0 | 0 | 0 | 0 | 0 | 0 | 4.5 | 72 | 3.76 | 6 | 2 | 4 | 4.4375 | 71 | 3.84 | 6 | 2 | 4 | 4.375 | 70 | 4.24 | 6 | 1 | 5 | 1.125 | 18 | 1.84 | 3 | 0 | 3 | 10.67243125 | 170.7589 | 19.30507615 | 13.6181 | 5.6949 | 7.9232 | 2.571875 | 41.15 | 1.33632 | 3.44 | 0.95 | 2.49 | 2.52375 | 40.38 | 1.170776 | 3.32 | 1.13 | 2.19 | 5.62 | 89.92 | 6.299144 | 7.54 | 2 | 5.54 | 2.66575 | 42.652 | 1.48531256 | 3.61 | 0.963 | 2.647 | 2.565625 | 41.05 | 1.2996 | 3.45 | 1 | 2.45 | 0.97625 | 15.62 | 0.774136 | 2.19 | 0.48 | 1.71 | 1.025625 | 16.41 | 0.466896 | 1.92 | 0.73 | 1.19 | 1.098125 | 17.57 | 0.266304 | 1.32 | 0.41 | 0.91 | 1.2 | 19.2 | 1.759464 | 3.21 | 0.47 | 2.74 | 1.04 | 16.64 | 0.286424 | 1.32 | 0.25 | 1.07 | 7.6023125 | 121.637 | 140.2936638 | 27.6 | 0.793 | 26.807 | 779.4875 | 12471.8 | 869082.8044 | 2352.15 | 54.75 | 2297.4 | 1388.621875 | 22217.95 | 3101252.513 | 4275 | 90.15 | 4184.85 | 1.212054375 | 3625.07287 | 2.909056391 | 4.47 | 0.00143 | 4.46857 | 0.78375 | 12.54 | 0.155296 | 1.02 | 0.3 | 0.72 | 11.80645688 | 188.90331 | 347.1008041 | 50.2 | 0.22259 | 49.97741 | 12.77129125 | 204.34066 | 201.206048 | 35.3 | 0.02674 | 35.27326 | 3.15875 | 50.54 | 4.101944 | 5.81 | 1.72 | 4.09 | 148 | 4 | 4.17 | 1.030230705 | 1261.17 | 0.15
NaBaScSi2O7 | 31.1199565 | 373.439478 | 2003.440795 | 137.327 | 15.9994 | 121.3276 | 14.33333333 | 172 | 307.6 | 56 | 8 | 48 | 2.75 | 33 | 1.84 | 6 | 2 | 4 | 12.16666667 | 146 | 41.36 | 16 | 1 | 15 | 65.58333333 | 787 | 1373.04 | 87 | 2 | 85 | 5.583333333 | 67 | 5.36 | 7 | 1 | 6 | 1.916666667 | 23 | 0.16 | 2 | 1 | 1 | 2.666666667 | 32 | 2.56 | 4 | 0 | 4 | 0.08333333333 | 1 | 0.16 | 1 | 0 | 1 | 0 | 0 | 0 | 0 | 0 | 0 | 4.666666667 | 56 | 2.96 | 6 | 1 | 5 | 4.583333333 | 55 | 3.2 | 6 | 1 | 5 | 4.5 | 54 | 3.76 | 6 | 1 | 5 | 1.166666667 | 14 | 2 | 4 | 0 | 4 | 10.71186667 | 128.5424 | 9.853467274 | 13.6181 | 5.1391 | 8.479 | 2.588333333 | 31.06 | 0.886424 | 3.44 | 0.89 | 2.55 | 2.555833333 | 30.67 | 0.753744 | 3.32 | 0.89 | 2.43 | 5.909166667 | 70.91 | 3.45612 | 7.54 | 2.4 | 5.14 | 2.670166667 | 32.042 | 1.06318936 | 3.61 | 0.869 | 2.741 | 2.570833333 | 30.85 | 0.9016 | 3.45 | 0.9 | 2.55 | 0.9875 | 11.85 | 0.500616 | 2.53 | 0.48 | 2.05 | 1.024166667 | 12.29 | 0.17652 | 1.98 | 0.73 | 1.25 | 1.12 | 13.44 | 0.106776 | 1.49 | 0.54 | 0.95 | 1.244166667 | 14.93 | 1.105416 | 3.4 | 0.47 | 2.93 | 1.0675 | 12.81 | 0.13548 | 1.49 | 0.4 | 1.09 | 8.120916667 | 97.451 | 191.1330558 | 39.7 | 0.793 | 38.907 | 577.7333333 | 6932.8 | 483499.1136 | 1814.15 | 54.75 | 1759.4 | 1005.15 | 12061.8 | 1147576.24 | 3105.15 | 90.15 | 3015 | 1.0109175 | 1921.78101 | 1.676701197 | 3.5 | 0.00143 | 3.49857 | 0.8245 | 9.894 | 0.11600736 | 1.23 | 0.204 | 1.026 | 10.5921775 | 127.10613 | 337.8693437 | 50.55 | 0.22259 | 50.32741 | 39.282265 | 471.38718 | 4295.619125 | 148 | 0.02674 | 147.97326 | 2.876083333 | 34.513 | 1.64839104 | 4.63 | 1.113 | 3.517 | 11 | 6 | 3.87 | 1.047666361 | 320.47 | 0.0125
Gd2Zr2O7 | 55.35852727 | 608.9438 | 3863.225123 | 157.25 | 15.9994 | 141.2506 | 24 | 264 | 650.24 | 64 | 8 | 56 | 3.272727273 | 36 | 6.24 | 6 | 2 | 4 | 11.45454545 | 126 | 35.04 | 16 | 3 | 13 | 68.27272727 | 751 | 1048.24 | 87 | 27 | 60 | 5.727272727 | 63 | 6.96 | 7 | 3 | 4 | 2 | 22 | 0.96 | 2 | 2 | 0 | 2.545454545 | 28 | 2.56 | 4 | 0 | 4 | 0.5454545455 | 6 | 0.64 | 2 | 0 | 2 | 1.272727273 | 14 | 7.84 | 7 | 0 | 7 | 6.363636364 | 70 | 14.4 | 10 | 4 | 6 | 4.545454545 | 50 | 4.8 | 6 | 2 | 4 | 4.727272727 | 52 | 4.96 | 6 | 2 | 4 | 1.272727273 | 14 | 3.04 | 4 | 0 | 4 | 10.99037273 | 120.8941 | 25.57406164 | 13.6181 | 6.1498 | 7.4683 | 2.649090909 | 29.14 | 1.582864 | 3.44 | 1.2 | 2.24 | 2.621818182 | 28.84 | 1.526304 | 3.32 | 1.1 | 2.22 | 6.023636364 | 66.26 | 7.785504 | 7.54 | 3.1 | 4.44 | 2.735454545 | 30.09 | 1.742904 | 3.61 | 1.09 | 2.52 | #VALUE! | #VALUE! | 2.02171875 | 3.45 | 1.6 | 1.85 | 1.103636364 | 12.14 | 1.031904 | 2.33 | 0.48 | 1.85 | 1.026363636 | 11.29 | 0.479384 | 1.61 | 0.73 | 0.88 | 1.154545455 | 12.7 | 0.28912 | 1.26 | 0.86 | 0.4 | 1.524545455 | 16.77 | 2.624216 | 3.91 | 0.47 | 3.44 | 1.122727273 | 12.35 | 0.27712 | 1.21 | 0.86 | 0.35 | 8.031909091 | 88.351 | 103.4477998 | 23.5 | 0.793 | 22.707 | 709.6227273 | 7805.85 | 839701.0774 | 2125.15 | 54.75 | 2070.4 | 1547.604545 | 17023.65 | 4094830.229 | 4650.15 | 90.15 | 4560 | 2.62091 | 9316.11001 | 12.65044782 | 7.9 | 0.00143 | 7.89857 | 0.6763636364 | 7.44 | 0.113784 | 0.92 | 0.23 | 0.69 | 5.041648182 | 55.45813 | 47.79842337 | 16.9 | 0.22259 | 16.67741 | 6.071561818 | 66.78718 | 81.10327904 | 22.7 | 0.02674 | 22.67326 | 3.556363636 | 39.12 | 5.842896 | 6.25 | 2.62 | 3.63 | 225 | 1 | 6.92 | 1 | 146.21 | 0.05
Ba2SiO4 | 52.39101429 | 366.7371 | 2664.285109 | 137.327 | 15.9994 | 121.3276 | 22.57142857 | 158 | 435.84 | 56 | 8 | 48 | 3.285714286 | 23 | 4.96 | 6 | 2 | 4 | 11.71428571 | 82 | 50.24 | 16 | 2 | 14 | 63.42857143 | 444 | 1535.76 | 87 | 9 | 78 | 5.428571429 | 38 | 8.8 | 7 | 2 | 5 | 2 | 14 | 0.96 | 2 | 2 | 0 | 2.571428571 | 18 | 2.56 | 4 | 0 | 4 | 0 | 0 | 0 | 0 | 0 | 0 | 0 | 0 | 0 | 0 | 0 | 0 | 4.571428571 | 32 | 5.44 | 6 | 2 | 4 | 4.571428571 | 32 | 5.44 | 6 | 2 | 4 | 4.571428571 | 32 | 5.44 | 6 | 2 | 4 | 1.142857143 | 8 | 2.56 | 4 | 0 | 4 | 10.43535714 | 73.0475 | 26.69288179 | 13.6181 | 5.2117 | 8.4064 | 2.491428571 | 17.44 | 1.694624 | 3.44 | 0.89 | 2.55 | 2.488571429 | 17.42 | 1.593664 | 3.32 | 1.08 | 2.24 | 5.675714286 | 39.73 | 8.417536 | 7.54 | 2.4 | 5.14 | 2.588285714 | 18.118 | 1.85387744 | 3.61 | 0.881 | 2.729 | 2.485714286 | 17.4 | 1.6776 | 3.45 | 0.9 | 2.55 | 1.155714286 | 8.09 | 0.893704 | 2.53 | 0.48 | 2.05 | 1.141428571 | 7.99 | 0.553384 | 1.98 | 0.73 | 1.25 | 1.222857143 | 8.56 | 0.386896 | 1.49 | 0.54 | 0.95 | 1.442857143 | 10.1 | 1.640096 | 3.4 | 0.47 | 2.93 | 1.174285714 | 8.22 | 0.38444 | 1.49 | 0.4 | 1.09 | 12.56742857 | 87.972 | 236.9290718 | 39.7 | 0.793 | 38.907 | 556.9214286 | 3898.45 | 467020.1974 | 1683.15 | 54.75 | 1628.4 | 973.5785714 | 6815.05 | 1257075.309 | 2628.15 | 90.15 | 2538 | 1.333674286 | 2635.15572 | 2.175557375 | 3.5 | 0.00143 | 3.49857 | 0.6854285714 | 4.798 | 0.14388096 | 0.92 | 0.204 | 0.716 | 9.562908571 | 66.94036 | 386.0871676 | 50.55 | 0.22259 | 50.32741 | 26.41528 | 184.90696 | 3340.597752 | 148 | 0.02674 | 147.97326 | 2.701428571 | 18.91 | 3.03336 | 4.63 | 1.9 | 2.73 | 62 | 3 | 5.47 | 1.073927215 | 445.63 | 0.04
LiNa3P2O7 | 19.21950985 | 249.853628 | 121.8437513 | 30.973762 | 6.941 | 24.032762 | 9.384615385 | 122 | 29.04 | 15 | 3 | 12 | 2.384615385 | 31 | 1.2 | 3 | 2 | 1 | 11.23076923 | 146 | 53.04 | 15 | 1 | 14 | 60.15384615 | 782 | 1695.44 | 87 | 1 | 86 | 5.153846154 | 67 | 9.76 | 7 | 1 | 6 | 1.692307692 | 22 | 0.56 | 2 | 1 | 1 | 2.615384615 | 34 | 3.04 | 4 | 0 | 4 | 0 | 0 | 0 | 0 | 0 | 0 | 0 | 0 | 0 | 0 | 0 | 0 | 4.307692308 | 56 | 5.84 | 6 | 1 | 5 | 4.307692308 | 56 | 5.84 | 6 | 1 | 5 | 4.307692308 | 56 | 5.84 | 6 | 1 | 5 | 0.7692307692 | 10 | 1.2 | 3 | 0 | 3 | 10.54685385 | 137.1091 | 22.19586895 | 13.6181 | 5.1391 | 8.479 | 2.479230769 | 32.23 | 1.416936 | 3.44 | 0.93 | 2.51 | 2.419230769 | 31.45 | 1.393184 | 3.32 | 0.89 | 2.43 | 5.813846154 | 75.58 | 6.653304 | 7.54 | 2.85 | 4.69 | 2.561153846 | 33.295 | 1.60177336 | 3.61 | 0.869 | 2.741 | 2.461538462 | 32 | 1.4146 | 3.45 | 0.9 | 2.55 | 0.9761538462 | 12.69 | 0.505904 | 1.9 | 0.48 | 1.42 | 1.014615385 | 13.19 | 0.292384 | 1.54 | 0.73 | 0.81 | 1.104615385 | 14.36 | 0.20752 | 1.26 | 0.58 | 0.68 | 1.179230769 | 15.33 | 0.848984 | 2.65 | 0.47 | 2.18 | 1.036153846 | 13.47 | 0.230504 | 1.21 | 0.31 | 0.9 | 8.296230769 | 107.851 | 122.8254558 | 24.3 | 0.793 | 23.507 | 198.7884615 | 2584.25 | 32135.4076 | 453.65 | 54.75 | 398.9 | 524.6884615 | 6820.95 | 385519.1316 | 1615.15 | 90.15 | 1525 | 0.5460007692 | 3472.63501 | 0.4654219928 | 1.82 | 0.00143 | 1.81857 | 1.174615385 | 15.27 | 1.482024 | 3.6 | 0.77 | 2.83 | 1.051240769 | 13.66613 | 1.567792973 | 3 | 0.22259 | 2.77741 | 39.10439846 | 508.35718 | 3368.68087 | 141 | 0.02674 | 140.97326 | 2.320692308 | 30.169 | 1.41231984 | 3.43 | 1.113 | 2.317 | 20 | 3 | 2.69 | 1.193098392 | 616.51 | 0.09
Bi2O3 | 93.191788 | 465.95894 | 6761.119293 | 208.98037 | 15.9994 | 192.98097 | 38 | 190 | 1059.36 | 83 | 8 | 75 | 3.6 | 18 | 5.44 | 6 | 2 | 4 | 15.6 | 78 | 57.76 | 16 | 15 | 1 | 86.6 | 433 | 1795.84 | 87 | 86 | 1 | 6.2 | 31 | 9.04 | 7 | 5 | 2 | 2 | 10 | 0.96 | 2 | 2 | 0 | 3.6 | 18 | 3.04 | 4 | 3 | 1 | 4 | 20 | 16 | 10 | 0 | 10 | 5.6 | 28 | 31.36 | 14 | 0 | 14 | 15.2 | 76 | 126.4 | 29 | 6 | 23 | 5.6 | 28 | 7.36 | 6 | 5 | 1 | 5.6 | 28 | 7.36 | 6 | 5 | 1 | 1.2 | 6 | 1.44 | 3 | 0 | 3 | 11.08506 | 55.4253 | 30.22781185 | 13.6181 | 7.2855 | 6.3326 | 2.872 | 14.36 | 1.990336 | 3.44 | 2.02 | 1.42 | 2.848 | 14.24 | 1.927936 | 3.32 | 2.14 | 1.18 | 6.4 | 32 | 9.786624 | 7.54 | 4.69 | 2.85 | 2.97 | 14.85 | 2.151064 | 3.61 | 2.01 | 1.6 | 2.79 | 13.95 | 1.926 | 3.45 | 1.8 | 1.65 | 0.86 | 4.3 | 0.309136 | 1.43 | 0.48 | 0.95 | 1.022 | 5.11 | 0.341056 | 1.46 | 0.73 | 0.73 | 1.224 | 6.12 | 0.355104 | 1.26 | 1.17 | 0.09 | 1.082 | 5.41 | 0.600144 | 2 | 0.47 | 1.53 | 1.194 | 5.97 | 0.340024 | 1.21 | 1.17 | 0.04 | 3.4358 | 17.179 | 8.39275984 | 7.4 | 0.793 | 6.607 | 250.51 | 1252.55 | 45472.1086 | 544.15 | 54.75 | 489.4 | 787.35 | 3936.75 | 525749.8734 | 1833.15 | 90.15 | 1743 | 3.900858 | 289.95 | 15.20888493 | 9.75 | 0.00143 | 9.74857 | 0.6 | 3 | 0.128896 | 0.92 | 0.12 | 0.8 | 4.653554 | 23.26777 | 20.23710605 | 11.3 | 0.22259 | 11.07741 | 3.164044 | 15.82022 | 9.8931829 | 7.87 | 0.02674 | 7.84326 | 2.444 | 12.22 | 1.40176 | 2.62 | 2.18 | 0.44 | 197 | 1 | 9.41 | 1 | 1069.34 | 0.05
LiBaBO3 | 33.8462 | 203.0772 | 2685.235428 | 137.327 | 6.941 | 130.386 | 14.66666667 | 88 | 439.44 | 56 | 3 | 53 | 2.666666667 | 16 | 3.84 | 6 | 2 | 4 | 10.66666667 | 64 | 45.04 | 13 | 1 | 12 | 57.16666667 | 343 | 1424.56 | 87 | 1 | 86 | 5 | 30 | 7.76 | 7 | 1 | 6 | 1.833333333 | 11 | 0.64 | 2 | 1 | 1 | 2.166666667 | 13 | 2.4 | 4 | 0 | 4 | 0 | 0 | 0 | 0 | 0 | 0 | 0 | 0 | 0 | 0 | 0 | 0 | 4 | 24 | 4.24 | 6 | 1 | 5 | 4 | 24 | 4.24 | 6 | 1 | 5 | 4 | 24 | 4.24 | 6 | 1 | 5 | 1 | 6 | 1.36 | 3 | 0 | 3 | 9.959283333 | 59.7557 | 19.80762427 | 13.6181 | 5.2117 | 8.4064 | 2.371666667 | 14.23 | 1.38864 | 3.44 | 0.89 | 2.55 | 2.306666667 | 13.84 | 1.24816 | 3.32 | 0.9 | 2.42 | 5.386666667 | 32.32 | 6.126456 | 7.54 | 2.4 | 5.14 | 2.445666667 | 14.674 | 1.54683656 | 3.61 | 0.881 | 2.729 | 2.35 | 14.1 | 1.3714 | 3.45 | 0.9 | 2.55 | 1.085 | 6.51 | 0.80332 | 2.53 | 0.48 | 2.05 | 1.055 | 6.33 | 0.435584 | 1.98 | 0.73 | 1.25 | 1.096666667 | 6.58 | 0.297816 | 1.49 | 0.41 | 1.08 | 1.203333333 | 7.22 | 1.425064 | 3.4 | 0.47 | 2.93 | 1.045 | 6.27 | 0.31844 | 1.49 | 0.25 | 1.24 | 11.56316667 | 69.379 | 251.4061358 | 39.7 | 0.793 | 38.907 | 661.3666667 | 3968.2 | 751959.1584 | 2352.15 | 54.75 | 2297.4 | 1345.625 | 8073.75 | 2418258.777 | 4275 | 90.15 | 4184.85 | 1.063215 | 1916.02929 | 1.976011027 | 3.5 | 0.00143 | 3.49857 | 1.264 | 7.584 | 1.65794176 | 3.6 | 0.204 | 3.396 | 10.26962833 | 61.61777 | 368.1469786 | 50.2 | 0.22259 | 49.97741 | 21.69670333 | 130.18022 | 971.0114045 | 84.7 | 0.02674 | 84.67326 | 2.866666667 | 17.2 | 3.655816 | 5.81 | 1.63 | 4.18 | 14 | 6 | 4.67 | 1.003330563 | 288.75 | 0.03
SrSO4 | 30.61393333 | 183.6836 | 1055.8736 | 87.62 | 15.9994 | 71.6206 | 14.33333333 | 86 | 199.04 | 38 | 8 | 30 | 2.666666667 | 16 | 3.6 | 5 | 2 | 3 | 13.66666667 | 82 | 56.96 | 16 | 2 | 14 | 74 | 444 | 1735.84 | 88 | 8 | 80 | 6.166666667 | 37 | 10.16 | 7 | 2 | 5 | 2 | 12 | 0.96 | 2 | 2 | 0 | 3.333333333 | 20 | 3.84 | 4 | 0 | 4 | 0 | 0 | 0 | 0 | 0 | 0 | 0 | 0 | 0 | 0 | 0 | 0 | 5.333333333 | 32 | 7.36 | 6 | 2 | 4 | 5.333333333 | 32 | 7.36 | 6 | 2 | 4 | 5.333333333 | 32 | 7.36 | 6 | 2 | 4 | 0.6666666667 | 4 | 0.96 | 2 | 0 | 2 | 11.75455 | 70.5273 | 29.82334956 | 13.6181 | 5.6949 | 7.9232 | 2.881666667 | 17.29 | 1.935264 | 3.44 | 0.95 | 2.49 | 2.843333333 | 17.06 | 1.84796 | 3.32 | 1.13 | 2.19 | 6.396666667 | 38.38 | 9.972896 | 7.54 | 2 | 5.54 | 2.998666667 | 17.992 | 2.08070824 | 3.61 | 0.963 | 2.647 | 2.888333333 | 17.33 | 1.911864 | 3.45 | 1 | 2.45 | 0.8316666667 | 4.99 | 0.65608 | 2.19 | 0.48 | 1.71 | 0.9766666667 | 5.86 | 0.513184 | 1.92 | 0.73 | 1.19 | 1.343333333 | 8.06 | 0.511264 | 1.7 | 1.26 | 0.44 | 1.031666667 | 6.19 | 1.433064 | 3.21 | 0.47 | 2.74 | 1.098333333 | 6.59 | 0.327816 | 1.32 | 0.43 | 0.89 | 5.612 | 33.672 | 114.9896958 | 27.6 | 0.793 | 26.807 | 274.5166667 | 1647.1 | 159652.5526 | 1042.15 | 54.75 | 987.4 | 455.9333333 | 2735.6 | 410837.7726 | 1657.15 | 90.15 | 1567 | 0.7842866667 | 720.48572 | 1.356222647 | 2.63 | 0.00143 | 2.62857 | 0.7816666667 | 4.69 | 0.139104 | 0.92 | 0.3 | 0.62 | 1.817976667 | 10.90786 | 10.18349278 | 8.3 | 0.22259 | 8.07741 | 5.945993333 | 35.67596 | 198.550347 | 35.3 | 0.02674 | 35.27326 | 2.508333333 | 15.05 | 1.521216 | 2.85 | 1.72 | 1.13 | 62 | 3 | 3.97 | 1.054519011 | 307.14 | 0.02
LiAl7B4O17 | 17.62226114 | 511.045573 | 82.26829465 | 26.981539 | 6.941 | 20.040539 | 8.620689655 | 250 | 19.76 | 13 | 3 | 10 | 2.24137931 | 65 | 0.96 | 3 | 2 | 1 | 14.34482759 | 416 | 45.04 | 13 | 1 | 12 | 78.5862069 | 2279 | 1445.04 | 87 | 1 | 86 | 6.172413793 | 179 | 7.76 | 7 | 1 | 6 | 1.965517241 | 57 | 0.64 | 2 | 1 | 1 | 2.724137931 | 79 | 2.16 | 4 | 0 | 4 | 0 | 0 | 0 | 0 | 0 | 0 | 0 | 0 | 0 | 0 | 0 | 0 | 4.689655172 | 136 | 4.24 | 6 | 1 | 5 | 4.689655172 | 136 | 4.24 | 6 | 1 | 5 | 4.689655172 | 136 | 4.24 | 6 | 1 | 5 | 1.172413793 | 34 | 1.84 | 3 | 0 | 3 | 10.75834483 | 311.992 | 19.50338439 | 13.6181 | 5.3917 | 8.2264 | 2.720344828 | 78.89 | 1.304544 | 3.44 | 0.98 | 2.46 | 2.635172414 | 76.42 | 1.217696 | 3.32 | 0.9 | 2.42 | 5.895172414 | 170.96 | 5.888744 | 7.54 | 3.01 | 4.53 | 2.819896552 | 81.777 | 1.45401896 | 3.61 | 0.912 | 2.698 | 2.679310345 | 77.7 | 1.2994 | 3.45 | 0.95 | 2.5 | 0.7437931034 | 21.57 | 0.32812 | 1.67 | 0.48 | 1.19 | 0.8720689655 | 25.29 | 0.216064 | 1.34 | 0.73 | 0.61 | 0.9903448276 | 28.72 | 0.18312 | 1.26 | 0.41 | 0.85 | 0.8468965517 | 24.56 | 0.423336 | 1.68 | 0.47 | 1.21 | 0.9027586207 | 26.18 | 0.189416 | 1.21 | 0.25 | 0.96 | 3.720034483 | 107.881 | 80.82375184 | 24.3 | 0.793 | 23.507 | 597.4155172 | 17325.05 | 746748.4984 | 2352.15 | 54.75 | 2297.4 | 1359.612069 | 39428.75 | 2638326.785 | 4275 | 90.15 | 4184.85 | 0.9937693103 | 19190.96931 | 1.366502547 | 2.7 | 0.00143 | 2.69857 | 1.02137931 | 29.62 | 1.472416 | 3.6 | 0.9 | 2.7 | 9.762552759 | 283.11403 | 364.1724607 | 50.2 | 0.22259 | 49.97741 | 63.86739931 | 1852.15458 | 7950.004575 | 237 | 0.02674 | 236.97326 | 3.211724138 | 93.14 | 3.7178 | 5.81 | 1.63 | 4.18 | 87 | 2 | 2.71 | 1.136080367 | 625.49 | 0.02
CaWO4 | 47.98593333 | 287.9156 | 4829.460144 | 183.84 | 15.9994 | 167.8406 | 21 | 126 | 771.84 | 74 | 8 | 66 | 3 | 18 | 5.44 | 6 | 2 | 4 | 12 | 72 | 36.16 | 16 | 2 | 14 | 67.66666667 | 406 | 1202.8 | 87 | 7 | 80 | 5.666666667 | 34 | 7.04 | 7 | 2 | 5 | 2 | 12 | 0.96 | 2 | 2 | 0 | 2.666666667 | 16 | 2.56 | 4 | 0 | 4 | 0.6666666667 | 4 | 2.56 | 4 | 0 | 4 | 2.333333333 | 14 | 31.36 | 14 | 0 | 14 | 7.666666667 | 46 | 56.64 | 20 | 2 | 18 | 4.666666667 | 28 | 4.8 | 6 | 2 | 4 | 5 | 30 | 5.44 | 6 | 2 | 4 | 1.296666667 | 7.78 | 5.060544 | 5.78 | 0 | 5.78 | 11.40826667 | 68.4496 | 26.47324829 | 13.6181 | 6.1132 | 7.5049 | 2.853333333 | 17.12 | 1.83104 | 3.44 | 1 | 2.44 | 2.706666667 | 16.24 | 1.541544 | 3.32 | 1.17 | 2.15 | 6.126666667 | 36.76 | 8.212736 | 7.54 | 2.2 | 5.34 | 2.824 | 16.944 | 1.75719136 | 3.61 | 1.034 | 2.576 | #VALUE! | #VALUE! | 1.98796875 | 3.45 | 1 | 2.45 | 0.965 | 5.79 | 0.78688 | 1.94 | 0.48 | 1.46 | 1.02 | 6.12 | 0.520624 | 1.74 | 0.73 | 1.01 | 1.163333333 | 6.98 | 0.29584 | 1.26 | 0.8 | 0.46 | 1.27 | 7.62 | 1.803136 | 3 | 0.47 | 2.53 | 1.12 | 6.72 | 0.280336 | 1.21 | 0.74 | 0.47 | 6.178666667 | 37.072 | 80.59159984 | 22.8 | 0.793 | 22.007 | 835.7166667 | 5014.3 | 2020174.421 | 3683.15 | 54.75 | 3628.4 | 1341.816667 | 8050.9 | 5238178.325 | 5933.15 | 90.15 | 5843 | 3.475953333 | 5934.70572 | 57.58721509 | 19.3 | 0.00143 | 19.29857 | 0.74 | 4.44 | 0.139144 | 0.92 | 0.13 | 0.79 | 7.471726667 | 44.83036 | 187.214855 | 35.4 | 0.22259 | 35.17741 | 62.35116 | 374.10696 | 8459.360054 | 200 | 0.02674 | 199.97326 | 3.536666667 | 21.22 | 10.752416 | 8.9 | 1.84 | 7.06 | 88 | 2 | 6.15 | 1.209024139 | 310.74 | 0.03
NaCaGaSi2O7 | 25.07979733 | 300.957568 | 356.769594 | 69.723 | 15.9994 | 53.7236 | 12.16666667 | 146 | 66.16 | 31 | 8 | 23 | 2.583333333 | 31 | 0.56 | 4 | 2 | 2 | 13 | 156 | 40.56 | 16 | 1 | 15 | 70.66666667 | 848 | 1376.24 | 87 | 2 | 85 | 5.75 | 69 | 5.36 | 7 | 1 | 6 | 1.916666667 | 23 | 0.16 | 2 | 1 | 1 | 2.75 | 33 | 2.24 | 4 | 0 | 4 | 0.8333333333 | 10 | 16 | 10 | 0 | 10 | 0 | 0 | 0 | 0 | 0 | 0 | 5.5 | 66 | 18.16 | 13 | 1 | 12 | 4.666666667 | 56 | 2.96 | 6 | 1 | 5 | 4.666666667 | 56 | 2.96 | 6 | 1 | 5 | 1.203333333 | 14.44 | 2.206976 | 4 | 0 | 4 | 10.74014167 | 128.8817 | 9.42841849 | 13.6181 | 5.1391 | 8.479 | 2.635 | 31.62 | 0.819064 | 3.44 | 0.93 | 2.51 | 2.58 | 30.96 | 0.715416 | 3.32 | 0.89 | 2.43 | 5.880833333 | 70.57 | 3.652856 | 7.54 | 2.2 | 5.34 | 2.730083333 | 32.761 | 0.9476328 | 3.61 | 0.869 | 2.741 | 2.5875 | 31.05 | 0.8584 | 3.45 | 0.9 | 2.55 | 0.8983333333 | 10.78 | 0.292976 | 1.94 | 0.48 | 1.46 | 0.9891666667 | 11.87 | 0.122184 | 1.74 | 0.73 | 1.01 | 1.08 | 12.96 | 0.075616 | 1.26 | 0.54 | 0.72 | 1.123333333 | 13.48 | 0.814856 | 3 | 0.47 | 2.53 | 1.0275 | 12.33 | 0.097024 | 1.21 | 0.4 | 0.81 | 5.90425 | 70.851 | 87.09415984 | 23.6 | 0.793 | 22.807 | 461.3 | 5535.6 | 363721.3984 | 1683.15 | 54.75 | 1628.4 | 956.4 | 11476.8 | 939519.04 | 2676.15 | 90.15 | 2586 | 1.0909175 | 1768.69101 | 4.092258573 | 5.9 | 0.00143 | 5.89857 | 0.8408333333 | 10.09 | 0.083456 | 1.23 | 0.37 | 0.86 | 9.948844167 | 119.38613 | 351.003084 | 50.55 | 0.22259 | 50.32741 | 56.482265 | 677.78718 | 5466.492794 | 200 | 0.02674 | 199.97326 | 2.78025 | 33.363 | 1.39082704 | 4.63 | 1.113 | 3.517 | 113 | 2 | 3.33 | 1.060573382 | 300.55 | 0.15
BaWO4 | 64.1941 | 385.1646 | 6035.119014 | 183.84 | 15.9994 | 167.8406 | 27 | 162 | 973.44 | 74 | 8 | 66 | 3.333333333 | 20 | 7.36 | 6 | 2 | 4 | 12 | 72 | 36.16 | 16 | 2 | 14 | 68 | 408 | 1185.84 | 87 | 9 | 78 | 5.666666667 | 34 | 7.04 | 7 | 2 | 5 | 2 | 12 | 0.96 | 2 | 2 | 0 | 2.666666667 | 16 | 2.56 | 4 | 0 | 4 | 0.6666666667 | 4 | 2.56 | 4 | 0 | 4 | 2.333333333 | 14 | 31.36 | 14 | 0 | 14 | 7.666666667 | 46 | 56.64 | 20 | 2 | 18 | 4.666666667 | 28 | 4.8 | 6 | 2 | 4 | 5 | 30 | 5.44 | 6 | 2 | 4 | 1.296666667 | 7.78 | 5.060544 | 5.78 | 0 | 5.78 | 11.25801667 | 67.5481 | 26.38903376 | 13.6181 | 5.2117 | 8.4064 | 2.835 | 17.01 | 1.848816 | 3.44 | 0.89 | 2.55 | 2.691666667 | 16.15 | 1.545936 | 3.32 | 1.08 | 2.24 | 6.16 | 36.96 | 8.168896 | 7.54 | 2.4 | 5.14 | 2.7985 | 16.791 | 1.77249136 | 3.61 | 0.881 | 2.729 | #VALUE! | #VALUE! | 1.99546875 | 3.45 | 0.9 | 2.55 | 1.063333333 | 6.38 | 1.095096 | 2.53 | 0.48 | 2.05 | 1.06 | 6.36 | 0.621424 | 1.98 | 0.73 | 1.25 | 1.221666667 | 7.33 | 0.38544 | 1.49 | 0.8 | 0.69 | 1.336666667 | 8.02 | 2.110016 | 3.4 | 0.47 | 2.93 | 1.178333333 | 7.07 | 0.373016 | 1.49 | 0.74 | 0.75 | 8.995333333 | 53.972 | 233.5122638 | 39.7 | 0.793 | 38.907 | 816.7166667 | 4900.3 | 2015772.197 | 3683.15 | 54.75 | 3628.4 | 1367.816667 | 8206.9 | 5254618.229 | 5933.15 | 90.15 | 5843 | 3.800953333 | 5936.65572 | 56.15179201 | 19.3 | 0.00143 | 19.29857 | 0.669 | 4.014 | 0.11808256 | 0.92 | 0.13 | 0.79 | 7.34006 | 44.04036 | 187.4071467 | 35.4 | 0.22259 | 35.17741 | 32.08449333 | 192.50696 | 4641.790132 | 174 | 0.02674 | 173.97326 | 3.546666667 | 21.28 | 10.733024 | 8.9 | 1.9 | 7 | 88 | 2 | 6.36 | 1.235849619 | 402.11 | 0.12
SrLaGa3O7 | 45.64085833 | 547.6903 | 2517.90593 | 138.9055 | 15.9994 | 122.9061 | 20.33333333 | 244 | 425.36 | 57 | 8 | 49 | 3.083333333 | 37 | 4.64 | 6 | 2 | 4 | 13 | 156 | 41.36 | 13 | 2 | 11 | 71 | 852 | 1330.64 | 87 | 8 | 79 | 5.75 | 69 | 5.84 | 7 | 2 | 5 | 2 | 24 | 0.64 | 2 | 2 | 0 | 2.583333333 | 31 | 2.4 | 4 | 0 | 4 | 2.583333333 | 31 | 15.36 | 10 | 0 | 10 | 0 | 0 | 0 | 0 | 0 | 0 | 7.166666667 | 86 | 20.56 | 13 | 2 | 11 | 4.583333333 | 55 | 3.84 | 6 | 2 | 4 | 4.5 | 54 | 4.24 | 6 | 1 | 5 | 1.276666667 | 15.32 | 2.117376 | 3.44 | 0 | 3.44 | 10.38303333 | 124.5964 | 18.82988248 | 13.6181 | 5.5769 | 8.0412 | 2.63 | 31.56 | 1.31284 | 3.44 | 0.95 | 2.49 | 2.568333333 | 30.82 | 1.15236 | 3.32 | 1.13 | 2.19 | 5.623333333 | 67.48 | 6.104096 | 7.54 | 2 | 5.54 | 2.715916667 | 32.591 | 1.44455856 | 3.61 | 0.963 | 2.647 | 2.545833333 | 30.55 | 1.2724 | 3.45 | 1 | 2.45 | 0.965 | 11.58 | 0.705304 | 2.19 | 0.48 | 1.71 | 1.041666667 | 12.5 | 0.4782 | 1.92 | 0.73 | 1.19 | 1.1325 | 13.59 | 0.241696 | 1.32 | 0.76 | 0.56 | 1.223333333 | 14.68 | 1.717416 | 3.21 | 0.47 | 2.74 | 1.119166667 | 13.43 | 0.26184 | 1.36 | 0.76 | 0.6 | 7.37925 | 88.551 | 176.2892238 | 31.1 | 0.793 | 30.307 | 293.95 | 3527.4 | 251946.002 | 1193.15 | 54.75 | 1138.4 | 1170.316667 | 14043.8 | 2104248.604 | 3727.15 | 90.15 | 3637 | 2.207500833 | 3747.49001 | 7.288104935 | 6.15 | 0.00143 | 6.14857 | 0.67 | 8.04 | 0.095144 | 0.92 | 0.19 | 0.73 | 2.7356775 | 32.82813 | 11.22147676 | 8.3 | 0.22259 | 8.07741 | 14.232265 | 170.78718 | 295.4544699 | 40.6 | 0.02674 | 40.57326 | 2.746666667 | 32.96 | 2.138984 | 4.47 | 1.72 | 2.75 | 113 | 2 | 5.26 | 1.057449097 | 344.85 | 0.05
NaAlO2 | 20.49252675 | 81.970107 | 128.4173687 | 26.981539 | 15.9994 | 10.982139 | 10 | 40 | 29.84 | 13 | 8 | 5 | 2.5 | 10 | 1.84 | 3 | 2 | 1 | 11.5 | 46 | 49.2 | 16 | 1 | 15 | 62.25 | 249 | 1530.64 | 87 | 2 | 85 | 5 | 20 | 8.24 | 7 | 1 | 6 | 1.75 | 7 | 0.8 | 2 | 1 | 1 | 2.25 | 9 | 2.4 | 4 | 0 | 4 | 0 | 0 | 0 | 0 | 0 | 0 | 0 | 0 | 0 | 0 | 0 | 0 | 4 | 16 | 5.2 | 6 | 1 | 5 | 4 | 16 | 5.2 | 6 | 1 | 5 | 4 | 16 | 5.2 | 6 | 1 | 5 | 1 | 4 | 1.36 | 3 | 0 | 3 | 9.590275 | 38.3611 | 25.04991765 | 13.6181 | 5.1391 | 8.479 | 2.355 | 9.42 | 1.627704 | 3.44 | 0.93 | 2.51 | 2.2925 | 9.17 | 1.53192 | 3.32 | 0.89 | 2.43 | 5.29 | 21.16 | 7.661224 | 7.54 | 2.85 | 4.69 | 2.4255 | 9.702 | 1.79330744 | 3.61 | 0.869 | 2.741 | 2.325 | 9.3 | 1.6236 | 3.45 | 0.9 | 2.55 | 1.01 | 4.04 | 0.539616 | 1.9 | 0.48 | 1.42 | 1.045 | 4.18 | 0.38328 | 1.54 | 0.73 | 0.81 | 1.09 | 4.36 | 0.29472 | 1.26 | 0.68 | 0.58 | 1.3175 | 5.27 | 1.09156 | 2.65 | 0.47 | 2.18 | 1.0275 | 4.11 | 0.28172 | 1.21 | 0.53 | 0.68 | 8.3715 | 33.486 | 82.54247984 | 23.6 | 0.793 | 22.807 | 353.4 | 1413.6 | 128415.1446 | 933.15 | 54.75 | 878.4 | 1019.15 | 4076.6 | 1134975.029 | 2740.15 | 90.15 | 2650 | 0.918465 | 2741.12386 | 1.107098925 | 2.7 | 0.00143 | 2.69857 | 0.9925 | 3.97 | 0.26176 | 1.23 | 0.9 | 0.33 | 3.458295 | 13.83318 | 17.23472366 | 10.79 | 0.22259 | 10.56741 | 94.51337 | 378.05348 | 9493.831497 | 237 | 0.02674 | 236.97326 | 2.43575 | 9.743 | 1.88956864 | 3.39 | 1.113 | 2.277 | 33 | 3 | 2.76 | 1.027560905 | 197.36 | 0.005
SrMoO4 | 41.26126667 | 247.5676 | 1834.811723 | 95.95 | 15.9994 | 79.9506 | 18.66666667 | 112 | 344.64 | 42 | 8 | 34 | 3 | 18 | 5.04 | 5 | 2 | 3 | 12 | 72 | 36.16 | 16 | 2 | 14 | 67.66666667 | 406 | 1185.6 | 87 | 8 | 79 | 5.666666667 | 34 | 7.04 | 7 | 2 | 5 | 1.833333333 | 11 | 0.8 | 2 | 1 | 1 | 2.666666667 | 16 | 2.56 | 4 | 0 | 4 | 0.8333333333 | 5 | 4 | 5 | 0 | 5 | 0 | 0 | 0 | 0 | 0 | 0 | 5.333333333 | 32 | 7.36 | 6 | 2 | 4 | 4.5 | 27 | 4.96 | 6 | 1 | 5 | 5 | 30 | 5.44 | 6 | 2 | 4 | 1.296666667 | 7.78 | 5.060544 | 5.78 | 0 | 5.78 | 11.20995 | 67.2597 | 25.74752831 | 13.6181 | 5.6949 | 7.9232 | 2.811666667 | 16.87 | 1.76424 | 3.44 | 0.95 | 2.49 | 2.725 | 16.35 | 1.579296 | 3.32 | 1.13 | 2.19 | 6.01 | 36.06 | 7.986976 | 7.54 | 2 | 5.54 | 2.812166667 | 16.873 | 1.76335984 | 3.61 | 0.963 | 2.647 | 2.816666667 | 16.9 | 1.7464 | 3.45 | 1 | 2.45 | 1.001666667 | 6.01 | 0.891904 | 2.19 | 0.48 | 1.71 | 1.048333333 | 6.29 | 0.59196 | 1.92 | 0.73 | 1.19 | 1.198333333 | 7.19 | 0.338656 | 1.32 | 0.83 | 0.49 | 1.301666667 | 7.81 | 1.94628 | 3.21 | 0.47 | 2.74 | 1.158333333 | 6.95 | 0.325224 | 1.32 | 0.79 | 0.53 | 7.262 | 43.572 | 117.3712398 | 27.6 | 0.793 | 26.807 | 691.8833333 | 4151.3 | 1252545.533 | 2890.15 | 54.75 | 2835.4 | 1150.483333 | 6902.9 | 3564217.013 | 4885.15 | 90.15 | 4795 | 2.139286667 | 4887.78572 | 15.60555658 | 10.2 | 0.00143 | 10.19857 | 0.705 | 4.23 | 0.113344 | 0.92 | 0.25 | 0.67 | 6.86506 | 41.19036 | 152.9046972 | 32 | 0.22259 | 31.77741 | 28.90116 | 173.40696 | 2856.331791 | 138 | 0.02674 | 137.97326 | 3.17 | 19.02 | 6.285216 | 6.82 | 1.72 | 5.1 | 88 | 2 | 4.69 | 1.225776366 | 350.97 | 0.05
Gd3Al5O12 | 39.93252475 | 798.650495 | 3538.612192 | 157.25 | 15.9994 | 141.2506 | 17.65 | 353 | 576.8 | 64 | 8 | 56 | 2.85 | 57 | 4.96 | 6 | 2 | 4 | 13.3 | 266 | 45.84 | 16 | 3 | 13 | 74.5 | 1490 | 1326.64 | 87 | 27 | 60 | 5.9 | 118 | 7.6 | 7 | 3 | 4 | 2 | 40 | 0.96 | 2 | 2 | 0 | 2.65 | 53 | 2.4 | 4 | 0 | 4 | 0.15 | 3 | 0.16 | 1 | 0 | 1 | 1.05 | 21 | 7.84 | 7 | 0 | 7 | 5.85 | 117 | 14.56 | 10 | 3 | 7 | 4.65 | 93 | 4.96 | 6 | 2 | 4 | 4.8 | 96 | 5.04 | 6 | 3 | 3 | 1.2 | 24 | 2.16 | 3 | 0 | 3 | 10.58978 | 211.7956 | 25.29037531 | 13.6181 | 5.9858 | 7.6323 | 2.6465 | 52.93 | 1.61064 | 3.44 | 1.2 | 2.24 | 2.567 | 51.34 | 1.515456 | 3.32 | 1.1 | 2.22 | 5.7965 | 115.93 | 7.683824 | 7.54 | 3.1 | 4.44 | 2.73275 | 54.655 | 1.77023504 | 3.61 | 1.09 | 2.52 | #VALUE! | #VALUE! | 2.00671875 | 3.45 | 1.5 | 1.95 | 0.9325 | 18.65 | 0.773536 | 2.33 | 0.48 | 1.85 | 0.9745 | 19.49 | 0.407864 | 1.61 | 0.73 | 0.88 | 1.088 | 21.76 | 0.278464 | 1.26 | 0.68 | 0.58 | 1.2885 | 25.77 | 2.197336 | 3.91 | 0.47 | 3.44 | 1.0205 | 20.41 | 0.264184 | 1.21 | 0.53 | 0.68 | 6.0758 | 121.516 | 81.86162384 | 23.5 | 0.793 | 22.707 | 504.06 | 10081.2 | 412898.3254 | 1586.15 | 54.75 | 1531.4 | 1271.05 | 25421 | 2391981.189 | 3546.15 | 90.15 | 3456 | 1.860858 | 13724.46716 | 9.444387687 | 7.9 | 0.00143 | 7.89857 | 0.8115 | 16.23 | 0.17376 | 0.92 | 0.23 | 0.69 | 4.338554 | 86.77108 | 25.74992136 | 10.79 | 0.22259 | 10.56741 | 60.856044 | 1217.12088 | 8803.512048 | 237 | 0.02674 | 236.97326 | 3.0405 | 60.81 | 2.97832 | 4.14 | 2.62 | 1.52 | 230 | 1 | 5.98 | 1 | 1775.39 | 0.1
Gd2SiO5 | 52.8228125 | 422.5825 | 3533.038044 | 157.25 | 15.9994 | 141.2506 | 22.75 | 182 | 575.36 | 64 | 8 | 56 | 3.125 | 25 | 4.96 | 6 | 2 | 4 | 12.5 | 100 | 48.64 | 16 | 3 | 13 | 70.875 | 567 | 1401.84 | 87 | 27 | 60 | 5.875 | 47 | 8.56 | 7 | 3 | 4 | 2 | 16 | 0.96 | 2 | 2 | 0 | 2.75 | 22 | 2.56 | 4 | 0 | 4 | 0.25 | 2 | 0.16 | 1 | 0 | 1 | 1.75 | 14 | 7.84 | 7 | 0 | 7 | 6.75 | 54 | 14.4 | 10 | 4 | 6 | 4.75 | 38 | 5.44 | 6 | 2 | 4 | 5 | 40 | 5.44 | 6 | 3 | 3 | 1.25 | 10 | 3.04 | 4 | 0 | 4 | 11.067725 | 88.5418 | 26.76441754 | 13.6181 | 6.1498 | 7.4683 | 2.6875 | 21.5 | 1.665856 | 3.44 | 1.2 | 2.24 | 2.5975 | 20.78 | 1.59216 | 3.32 | 1.1 | 2.22 | 6.08375 | 48.67 | 8.344176 | 7.54 | 3.1 | 4.44 | 2.76825 | 22.146 | 1.82739296 | 3.61 | 1.09 | 2.52 | #VALUE! | #VALUE! | 2.06296875 | 3.45 | 1.8 | 1.65 | 1.02125 | 8.17 | 0.763624 | 2.33 | 0.48 | 1.85 | 0.9975 | 7.98 | 0.39532 | 1.61 | 0.73 | 0.88 | 1.125 | 9 | 0.277344 | 1.26 | 0.54 | 0.72 | 1.44875 | 11.59 | 2.15948 | 3.91 | 0.47 | 3.44 | 1.07625 | 8.61 | 0.268656 | 1.21 | 0.4 | 0.81 | 7.045625 | 56.365 | 81.14079984 | 23.5 | 0.793 | 22.707 | 641.15 | 5129.2 | 628400.3254 | 1683.15 | 54.75 | 1628.4 | 1271.4 | 10171.2 | 2328362.501 | 3546.15 | 90.15 | 3456 | 2.26714375 | 2643.95715 | 9.380494015 | 7.9 | 0.00143 | 7.89857 | 0.72125 | 5.77 | 0.142296 | 0.92 | 0.23 | 0.69 | 8.97036875 | 71.76295 | 383.2954111 | 50.55 | 0.22259 | 50.32741 | 21.1667125 | 169.3337 | 3396.774437 | 148 | 0.02674 | 147.97326 | 3.25125 | 26.01 | 3.898896 | 4.63 | 2.62 | 2.01 | 14 | 6 | 6.77 | 1.026207829 | 414.43 | 0.05
SrWO4 | 55.9096 | 335.4576 | 5040.761894 | 183.84 | 15.9994 | 167.8406 | 24 | 144 | 820.8 | 74 | 8 | 66 | 3.166666667 | 19 | 6.24 | 6 | 2 | 4 | 12 | 72 | 36.16 | 16 | 2 | 14 | 67.83333333 | 407 | 1194.16 | 87 | 8 | 79 | 5.666666667 | 34 | 7.04 | 7 | 2 | 5 | 2 | 12 | 0.96 | 2 | 2 | 0 | 2.666666667 | 16 | 2.56 | 4 | 0 | 4 | 0.6666666667 | 4 | 2.56 | 4 | 0 | 4 | 2.333333333 | 14 | 31.36 | 14 | 0 | 14 | 7.666666667 | 46 | 56.64 | 20 | 2 | 18 | 4.666666667 | 28 | 4.8 | 6 | 2 | 4 | 5 | 30 | 5.44 | 6 | 2 | 4 | 1.296666667 | 7.78 | 5.060544 | 5.78 | 0 | 5.78 | 11.33855 | 68.0313 | 26.40183276 | 13.6181 | 5.6949 | 7.9232 | 2.845 | 17.07 | 1.83864 | 3.44 | 0.95 | 2.49 | 2.7 | 16.2 | 1.543176 | 3.32 | 1.13 | 2.19 | 6.093333333 | 36.56 | 8.269376 | 7.54 | 2 | 5.54 | 2.812166667 | 16.873 | 1.76335984 | 3.61 | 0.963 | 2.647 | #VALUE! | #VALUE! | 1.98796875 | 3.45 | 1 | 2.45 | 1.006666667 | 6.04 | 0.90388 | 2.19 | 0.48 | 1.71 | 1.05 | 6.3 | 0.594496 | 1.92 | 0.73 | 1.19 | 1.193333333 | 7.16 | 0.337024 | 1.32 | 0.8 | 0.52 | 1.305 | 7.83 | 1.957864 | 3.21 | 0.47 | 2.74 | 1.15 | 6.9 | 0.323104 | 1.32 | 0.74 | 0.58 | 6.978666667 | 41.872 | 114.7318878 | 27.6 | 0.793 | 26.807 | 824.05 | 4944.3 | 2016978.501 | 3683.15 | 54.75 | 3628.4 | 1325.15 | 7950.9 | 5231735.925 | 5933.15 | 90.15 | 5843 | 3.655953333 | 5935.78572 | 56.64187554 | 19.3 | 0.00143 | 19.29857 | 0.685 | 4.11 | 0.11776 | 0.92 | 0.13 | 0.79 | 7.431726667 | 44.59036 | 187.2521528 | 35.4 | 0.22259 | 35.17741 | 34.90116 | 209.40696 | 4551.71078 | 174 | 0.02674 | 173.97326 | 3.516666667 | 21.1 | 10.794656 | 8.9 | 1.72 | 7.18 | 14 | 6 | 8.8 | 1.033565316 | 153.11 | 0.12
NaCaPO4 | 22.57701857 | 158.03913 | 185.6657989 | 40.078 | 15.9994 | 24.0786 | 11.14285714 | 78 | 45.36 | 20 | 8 | 12 | 2.571428571 | 18 | 1.84 | 4 | 2 | 2 | 11.71428571 | 82 | 50.96 | 15 | 1 | 14 | 62.85714286 | 440 | 1620.56 | 87 | 2 | 85 | 5.428571429 | 38 | 9.04 | 7 | 1 | 6 | 1.857142857 | 13 | 0.64 | 2 | 1 | 1 | 2.714285714 | 19 | 3.04 | 4 | 0 | 4 | 0 | 0 | 0 | 0 | 0 | 0 | 0 | 0 | 0 | 0 | 0 | 0 | 4.571428571 | 32 | 5.36 | 6 | 1 | 5 | 4.571428571 | 32 | 5.36 | 6 | 1 | 5 | 4.571428571 | 32 | 5.36 | 6 | 1 | 5 | 0.8571428571 | 6 | 1.36 | 3 | 0 | 3 | 10.88734286 | 76.2114 | 21.83603669 | 13.6181 | 5.1391 | 8.479 | 2.554285714 | 17.88 | 1.412776 | 3.44 | 0.93 | 2.51 | 2.522857143 | 17.66 | 1.34156 | 3.32 | 0.89 | 2.43 | 5.832857143 | 40.83 | 7.015536 | 7.54 | 2.2 | 5.34 | 2.656571429 | 18.596 | 1.57405496 | 3.61 | 0.869 | 2.741 | 2.542857143 | 17.8 | 1.4044 | 3.45 | 0.9 | 2.55 | 0.9628571429 | 6.74 | 0.58928 | 1.94 | 0.48 | 1.46 | 1.037142857 | 7.26 | 0.382944 | 1.74 | 0.73 | 1.01 | 1.131428571 | 7.92 | 0.228256 | 1.26 | 0.58 | 0.68 | 1.252857143 | 8.77 | 1.389416 | 3 | 0.47 | 2.53 | 1.064285714 | 7.45 | 0.257384 | 1.21 | 0.31 | 0.9 | 7.596 | 53.172 | 114.8806158 | 23.6 | 0.793 | 22.807 | 288.4785714 | 2019.35 | 157969.4896 | 1112.15 | 54.75 | 1057.4 | 546.7214286 | 3827.05 | 441696.0356 | 1757.15 | 90.15 | 1667 | 0.62096 | 1759.94672 | 0.5772806768 | 1.82 | 0.00143 | 1.81857 | 0.9014285714 | 6.31 | 0.16572 | 1.23 | 0.63 | 0.6 | 1.812194286 | 12.68536 | 10.25558109 | 8.54 | 0.22259 | 8.31741 | 48.76313714 | 341.34196 | 7317.82818 | 200 | 0.02674 | 199.97326 | 2.409 | 16.863 | 1.40857344 | 3.43 | 1.113 | 2.317 | 33 | 3 | 3.11 | 1.602915628 | 1011.27 | 0.05
Ba3La2B4O12 | 44.04899048 | 925.0288 | 4031.860307 | 138.9055 | 10.811 | 128.0945 | 18.95238095 | 398 | 659.76 | 57 | 5 | 52 | 2.952380952 | 62 | 5.76 | 6 | 2 | 4 | 12.19047619 | 256 | 41.36 | 13 | 2 | 11 | 65.95238095 | 1385 | 1290.16 | 87 | 9 | 78 | 5.714285714 | 120 | 6.64 | 7 | 2 | 5 | 2 | 42 | 0.64 | 2 | 2 | 0 | 2.476190476 | 52 | 2.4 | 4 | 0 | 4 | 0.09523809524 | 2 | 0.16 | 1 | 0 | 1 | 0 | 0 | 0 | 0 | 0 | 0 | 4.571428571 | 96 | 3.76 | 6 | 2 | 4 | 4.476190476 | 94 | 3.84 | 6 | 2 | 4 | 4.380952381 | 92 | 4.24 | 6 | 1 | 5 | 1.142857143 | 24 | 1.84 | 3 | 0 | 3 | 10.63800476 | 223.3981 | 19.73072034 | 13.6181 | 5.2117 | 8.4064 | 2.586190476 | 54.31 | 1.367424 | 3.44 | 0.89 | 2.55 | 2.541904762 | 53.38 | 1.18336 | 3.32 | 1.08 | 2.24 | 5.763809524 | 121.04 | 6.111984 | 7.54 | 2.4 | 5.14 | 2.683190476 | 56.347 | 1.51069544 | 3.61 | 0.881 | 2.729 | 2.576190476 | 54.1 | 1.3324 | 3.45 | 0.9 | 2.55 | 0.9871428571 | 20.73 | 0.878584 | 2.53 | 0.48 | 2.05 | 1.017142857 | 21.36 | 0.506424 | 1.98 | 0.73 | 1.25 | 1.122380952 | 23.57 | 0.318984 | 1.49 | 0.41 | 1.08 | 1.2 | 25.2 | 1.97896 | 3.4 | 0.47 | 2.93 | 1.081428571 | 22.71 | 0.376216 | 1.49 | 0.25 | 1.24 | 9.657904762 | 202.816 | 288.0211438 | 39.7 | 0.793 | 38.907 | 735.5404762 | 15446.35 | 745365.7764 | 2352.15 | 54.75 | 2297.4 | 1494.07381 | 31375.55 | 3162747.225 | 4275 | 90.15 | 4184.85 | 1.532245714 | 7474.17716 | 5.357844671 | 6.15 | 0.00143 | 6.14857 | 0.7672380952 | 16.112 | 0.17500096 | 1.02 | 0.19 | 0.83 | 11.3867181 | 239.12108 | 357.9651955 | 50.2 | 0.22259 | 49.97741 | 9.072422857 | 190.52088 | 111.0677155 | 27 | 0.02674 | 26.97326 | 3.300952381 | 69.32 | 4.08068 | 5.81 | 1.9 | 3.91 | 62 | 3 | 5.17 | 1.169965554 | 1188.34 | 0.08
GdPO4 | 42.03689367 | 252.221362 | 3520.299451 | 157.25 | 15.9994 | 141.2506 | 18.5 | 111 | 574.24 | 64 | 8 | 56 | 2.833333333 | 17 | 4.96 | 6 | 2 | 4 | 13.66666667 | 82 | 51.76 | 16 | 3 | 13 | 76.33333333 | 458 | 1485.04 | 87 | 27 | 60 | 6.333333333 | 38 | 9.84 | 7 | 3 | 4 | 2 | 12 | 0.96 | 2 | 2 | 0 | 3.166666667 | 19 | 3.04 | 4 | 0 | 4 | 0.1666666667 | 1 | 0.16 | 1 | 0 | 1 | 1.166666667 | 7 | 7.84 | 7 | 0 | 7 | 6.5 | 39 | 14.56 | 10 | 5 | 5 | 5.166666667 | 31 | 6.24 | 6 | 2 | 4 | 5.333333333 | 32 | 6.16 | 6 | 3 | 3 | 1 | 6 | 2.16 | 3 | 0 | 3 | 11.85148333 | 71.1089 | 30.03508006 | 13.6181 | 6.1498 | 7.4683 | 2.858333333 | 17.15 | 1.747984 | 3.44 | 1.2 | 2.24 | 2.783333333 | 16.7 | 1.705856 | 3.32 | 1.1 | 2.22 | 6.48 | 38.88 | 9.033696 | 7.54 | 3.1 | 4.44 | 2.963833333 | 17.783 | 1.92547344 | 3.61 | 1.09 | 2.52 | #VALUE! | #VALUE! | 2.15296875 | 3.45 | 2.1 | 1.35 | 0.8716666667 | 5.23 | 0.749376 | 2.33 | 0.48 | 1.85 | 0.9316666667 | 5.59 | 0.38732 | 1.61 | 0.73 | 0.88 | 1.116666667 | 6.7 | 0.277024 | 1.26 | 0.58 | 0.68 | 1.171666667 | 7.03 | 2.145944 | 3.91 | 0.47 | 3.44 | 1.038333333 | 6.23 | 0.27492 | 1.21 | 0.31 | 0.9 | 5.045333333 | 30.272 | 82.04699184 | 23.5 | 0.793 | 22.707 | 353.7333333 | 2122.4 | 370529.3326 | 1586.15 | 54.75 | 1531.4 | 743.3166667 | 4459.9 | 1875796.701 | 3546.15 | 90.15 | 3456 | 1.620953333 | 561.05572 | 9.364232359 | 7.9 | 0.00143 | 7.89857 | 0.78 | 4.68 | 0.150984 | 0.92 | 0.23 | 0.69 | 1.932893333 | 11.59736 | 15.51850156 | 10.05 | 0.22259 | 9.82741 | 1.82366 | 10.94196 | 17.76409217 | 10.6 | 0.02674 | 10.57326 | 3.008333333 | 18.05 | 3.000336 | 4.14 | 2.62 | 1.52 | 14 | 6 | 5.98 | 30838.25181 | 280 | 0.07
KBaYB2O6 | 34.81359455 | 382.94954 | 2319.030604 | 137.327 | 10.811 | 126.516 | 15.63636364 | 172 | 376.24 | 56 | 5 | 51 | 2.818181818 | 31 | 2.56 | 6 | 2 | 4 | 11.63636364 | 128 | 38.8 | 16 | 1 | 15 | 62.72727273 | 690 | 1257.84 | 87 | 3 | 84 | 5.454545455 | 60 | 5.36 | 7 | 1 | 6 | 1.909090909 | 21 | 0.16 | 2 | 1 | 1 | 2.363636364 | 26 | 2.4 | 4 | 0 | 4 | 0.09090909091 | 1 | 0.16 | 1 | 0 | 1 | 0 | 0 | 0 | 0 | 0 | 0 | 4.363636364 | 48 | 2.8 | 6 | 1 | 5 | 4.272727273 | 47 | 2.96 | 6 | 1 | 5 | 4.181818182 | 46 | 3.44 | 6 | 1 | 5 | 1.090909091 | 12 | 1.36 | 3 | 0 | 3 | 10.37039091 | 114.0743 | 10.98477199 | 13.6181 | 4.3407 | 9.2774 | 2.513636364 | 27.65 | 0.960496 | 3.44 | 0.82 | 2.62 | 2.455454545 | 27.01 | 0.788576 | 3.32 | 0.8 | 2.52 | 5.620909091 | 61.83 | 3.664616 | 7.54 | 2.4 | 5.14 | 2.590636364 | 28.497 | 1.14189096 | 3.61 | 0.734 | 2.876 | 2.5 | 27.5 | 0.9416 | 3.45 | 0.8 | 2.65 | 1.063636364 | 11.7 | 0.714904 | 2.53 | 0.48 | 2.05 | 1.052727273 | 11.58 | 0.296256 | 1.98 | 0.73 | 1.25 | 1.13 | 12.43 | 0.164824 | 1.52 | 0.41 | 1.11 | 1.313636364 | 14.45 | 1.82852 | 3.69 | 0.47 | 3.22 | 1.073636364 | 11.81 | 0.213336 | 1.52 | 0.25 | 1.27 | 10.59618182 | 116.558 | 316.4887438 | 43.4 | 0.793 | 42.607 | 742.1363636 | 8163.5 | 747645.5276 | 2352.15 | 54.75 | 2297.4 | 1422.486364 | 15647.35 | 2437641.516 | 4275 | 90.15 | 4184.85 | 1.228961818 | 1923.16858 | 2.697186479 | 4.47 | 0.00143 | 4.46857 | 0.8012727273 | 8.814 | 0.10811776 | 1.02 | 0.204 | 0.816 | 11.20177636 | 123.21954 | 336.289613 | 50.2 | 0.22259 | 49.97741 | 17.46913091 | 192.16044 | 1280.479146 | 102.4 | 0.02674 | 102.37326 | 3.140363636 | 34.544 | 3.06307296 | 5.81 | 0.934 | 4.876 | 160 | 4 | 4.19 | 1.523872801 | 455.02 | 0.1
Ca2Al2SiO7 | 22.8500315 | 274.200378 | 181.6816755 | 40.078 | 15.9994 | 24.0786 | 11.33333333 | 136 | 44.8 | 20 | 8 | 12 | 2.583333333 | 31 | 1.84 | 4 | 2 | 2 | 13 | 156 | 44 | 14 | 2 | 12 | 70.58333333 | 847 | 1405.2 | 87 | 7 | 80 | 5.75 | 69 | 6.8 | 7 | 2 | 5 | 2 | 24 | 0.64 | 2 | 2 | 0 | 2.666666667 | 32 | 2.24 | 4 | 0 | 4 | 0 | 0 | 0 | 0 | 0 | 0 | 0 | 0 | 0 | 0 | 0 | 0 | 4.666666667 | 56 | 4 | 6 | 2 | 4 | 4.666666667 | 56 | 4 | 6 | 2 | 4 | 4.666666667 | 56 | 4 | 6 | 2 | 4 | 1.166666667 | 14 | 2.56 | 4 | 0 | 4 | 10.6397 | 127.6764 | 19.13695074 | 13.6181 | 5.9858 | 7.6323 | 2.6 | 31.2 | 1.27904 | 3.44 | 1 | 2.44 | 2.57 | 30.84 | 1.169376 | 3.32 | 1.17 | 2.15 | 5.700833333 | 68.41 | 6.387176 | 7.54 | 2.2 | 5.34 | 2.706666667 | 32.48 | 1.40289904 | 3.61 | 1.034 | 2.576 | 2.579166667 | 30.95 | 1.276 | 3.45 | 1 | 2.45 | 0.8925 | 10.71 | 0.436336 | 1.94 | 0.48 | 1.46 | 1.005 | 12.06 | 0.330696 | 1.74 | 0.73 | 1.01 | 1.083333333 | 13 | 0.204064 | 1.26 | 0.54 | 0.72 | 1.1725 | 14.07 | 1.085344 | 3 | 0.47 | 2.53 | 1.0175 | 12.21 | 0.210584 | 1.21 | 0.4 | 0.81 | 6.095916667 | 73.151 | 68.07305584 | 22.8 | 0.793 | 22.007 | 513.0833333 | 6157 | 416223.5164 | 1683.15 | 54.75 | 1628.4 | 1021.15 | 12253.8 | 1419664.184 | 2740.15 | 90.15 | 2650 | 0.9033341667 | 5485.74001 | 1.291671575 | 2.7 | 0.00143 | 2.69857 | 0.8508333333 | 10.21 | 0.112056 | 0.92 | 0.63 | 0.29 | 7.564010833 | 90.76813 | 352.3666243 | 50.55 | 0.22259 | 50.32741 | 85.182265 | 1022.18718 | 9924.348682 | 237 | 0.02674 | 236.97326 | 2.785833333 | 33.43 | 2.405784 | 4.63 | 1.84 | 2.79 | 113 | 2 | 3.03 | 1.058723603 | 300.25 | 0.09
KSrBP2O8 | 25.19015569 | 327.472024 | 745.988444 | 87.62 | 10.811 | 76.809 | 12 | 156 | 134.8 | 38 | 5 | 33 | 2.538461538 | 33 | 1.36 | 5 | 2 | 3 | 13.38461538 | 174 | 42.64 | 16 | 1 | 15 | 72.69230769 | 945 | 1382.64 | 87 | 3 | 84 | 6.076923077 | 79 | 6.64 | 7 | 1 | 6 | 1.923076923 | 25 | 0.16 | 2 | 1 | 1 | 3 | 39 | 2.64 | 4 | 0 | 4 | 0 | 0 | 0 | 0 | 0 | 0 | 0 | 0 | 0 | 0 | 0 | 0 | 4.923076923 | 64 | 3.44 | 6 | 1 | 5 | 4.923076923 | 64 | 3.44 | 6 | 1 | 5 | 4.923076923 | 64 | 3.44 | 6 | 1 | 5 | 0.9230769231 | 12 | 1.36 | 3 | 0 | 3 | 11.40398462 | 148.2518 | 11.07006642 | 13.6181 | 4.3407 | 9.2774 | 2.746923077 | 35.71 | 0.908696 | 3.44 | 0.82 | 2.62 | 2.694615385 | 35.03 | 0.799104 | 3.32 | 0.8 | 2.52 | 6.174615385 | 80.27 | 4.207424 | 7.54 | 2 | 5.54 | 2.856461538 | 37.134 | 1.06131416 | 3.61 | 0.734 | 2.876 | 2.730769231 | 35.5 | 0.89 | 3.45 | 0.8 | 2.65 | 0.8684615385 | 11.29 | 0.59764 | 2.43 | 0.48 | 1.95 | 0.9738461538 | 12.66 | 0.286576 | 1.96 | 0.73 | 1.23 | 1.114615385 | 14.49 | 0.192656 | 1.52 | 0.41 | 1.11 | 1.072307692 | 13.94 | 1.721816 | 3.69 | 0.47 | 3.22 | 1.03 | 13.39 | 0.285016 | 1.52 | 0.25 | 1.27 | 6.734153846 | 87.544 | 287.7632718 | 43.4 | 0.793 | 42.607 | 369.4769231 | 4803.2 | 693813.3744 | 2352.15 | 54.75 | 2297.4 | 676.3692308 | 8792.8 | 2165022.64 | 4275 | 90.15 | 4184.85 | 0.7293415385 | 1664.00144 | 0.9471251672 | 2.63 | 0.00143 | 2.62857 | 0.8438461538 | 10.97 | 0.060936 | 1.02 | 0.3 | 0.72 | 4.917593846 | 63.92872 | 366.6290626 | 50.2 | 0.22259 | 49.97741 | 12.72184 | 165.38392 | 1403.686161 | 102.4 | 0.02674 | 102.37326 | 2.791076923 | 36.284 | 2.81698336 | 5.81 | 0.934 | 4.876 | 122 | 2 | 3.1 | 1.154912219 | 701.67 | 0.05
Ca3Y2Ge3O12 | 35.396424 | 707.92848 | 1114.097545 | 88.90584 | 15.9994 | 72.90644 | 16.5 | 330 | 209.76 | 39 | 8 | 31 | 2.9 | 58 | 3.2 | 5 | 2 | 3 | 12.3 | 246 | 44 | 14 | 2 | 12 | 66.3 | 1326 | 1431.6 | 87 | 7 | 80 | 5.7 | 114 | 6.64 | 7 | 2 | 5 | 2 | 40 | 0.64 | 2 | 2 | 0 | 2.7 | 54 | 2.56 | 4 | 0 | 4 | 1.6 | 32 | 15.36 | 10 | 0 | 10 | 0 | 0 | 0 | 0 | 0 | 0 | 6.3 | 126 | 24 | 14 | 2 | 12 | 4.7 | 94 | 4.16 | 6 | 2 | 4 | 4.6 | 92 | 4.64 | 6 | 1 | 5 | 1.2 | 24 | 2.56 | 4 | 0 | 4 | 10.89448 | 217.8896 | 18.94835614 | 13.6181 | 6.1132 | 7.5049 | 2.6375 | 52.75 | 1.319264 | 3.44 | 1 | 2.44 | 2.607 | 52.14 | 1.177816 | 3.32 | 1.17 | 2.15 | 5.863 | 117.26 | 6.313504 | 7.54 | 2.2 | 5.34 | 2.7322 | 54.644 | 1.45887584 | 3.61 | 1.034 | 2.576 | 2.605 | 52.1 | 1.2764 | 3.45 | 1 | 2.45 | 0.9785 | 19.57 | 0.669216 | 2.12 | 0.48 | 1.64 | 1.044 | 20.88 | 0.406816 | 1.74 | 0.73 | 1.01 | 1.1615 | 23.23 | 0.202096 | 1.26 | 0.87 | 0.39 | 1.26 | 25.2 | 1.518784 | 3 | 0.47 | 2.53 | 1.0805 | 21.61 | 0.210584 | 1.21 | 0.53 | 0.68 | 7.0808 | 141.616 | 104.7927118 | 22.8 | 0.793 | 22.007 | 562.37 | 11247.4 | 491054.1036 | 1796.15 | 54.75 | 1741.4 | 1144.15 | 22883 | 2220330.324 | 3610.15 | 90.15 | 3520 | 1.478358 | 7240.92716 | 4.992039031 | 5.32 | 0.00143 | 5.31857 | 0.7245 | 14.49 | 0.098784 | 0.92 | 0.3 | 0.62 | 8.095554 | 161.91108 | 183.0727179 | 36.94 | 0.22259 | 36.71741 | 40.721044 | 814.42088 | 5704.800942 | 200 | 0.02674 | 199.97326 | 2.8625 | 57.25 | 2.402584 | 4.37 | 1.84 | 2.53 | 230 | 1 | 4.48 | 1 | 2100.05 | 0.24
NaKLaNO5 | 32.77747867 | 294.997308 | 2226.388194 | 138.9055 | 14.00674 | 124.89876 | 14.88888889 | 134 | 352.64 | 57 | 7 | 50 | 2.777777778 | 25 | 2.24 | 6 | 2 | 4 | 11.11111111 | 100 | 46.56 | 16 | 1 | 15 | 59.44444444 | 535 | 1496.24 | 87 | 2 | 85 | 5.222222222 | 47 | 7.36 | 7 | 1 | 6 | 1.777777778 | 16 | 0.24 | 2 | 1 | 1 | 2.555555556 | 23 | 3.04 | 4 | 0 | 4 | 0.1111111111 | 1 | 0.16 | 1 | 0 | 1 | 0 | 0 | 0 | 0 | 0 | 0 | 4.444444444 | 40 | 4.16 | 6 | 1 | 5 | 4.333333333 | 39 | 4.4 | 6 | 1 | 5 | 4.222222222 | 38 | 4.96 | 6 | 1 | 5 | 0.8888888889 | 8 | 1.44 | 3 | 0 | 3 | 10.85347778 | 97.6813 | 19.9289483 | 14.5341 | 4.3407 | 10.1934 | 2.565555556 | 23.09 | 1.282544 | 3.44 | 0.82 | 2.62 | 2.498888889 | 22.49 | 1.086936 | 3.32 | 0.8 | 2.52 | 5.93 | 53.37 | 5.197936 | 7.54 | 2.42 | 5.12 | 2.645444444 | 23.809 | 1.47176816 | 3.61 | 0.734 | 2.876 | 2.57 | 23.13 | 1.252624 | 3.45 | 0.8 | 2.65 | 1.026666667 | 9.24 | 0.628984 | 2.43 | 0.48 | 1.95 | 1.065555556 | 9.59 | 0.253384 | 1.96 | 0.73 | 1.23 | 1.274444444 | 11.47 | 0.017184 | 1.52 | 1.16 | 0.36 | 1.367777778 | 12.31 | 1.776104 | 3.69 | 0.47 | 3.22 | 1.154444444 | 10.39 | 0.17984 | 1.52 | 0.3 | 1.22 | 11.46277778 | 103.165 | 281.9697678 | 43.4 | 0.793 | 42.607 | 248.6111111 | 2237.5 | 173301.092 | 1193.15 | 54.75 | 1138.4 | 716.0611111 | 6444.55 | 1781389.878 | 3727.15 | 77.35 | 3649.8 | 0.8877111111 | 1040.2794 | 5.351423068 | 6.15 | 0.00125 | 6.14875 | 0.8677777778 | 7.81 | 0.125624 | 1.23 | 0.19 | 1.04 | 1.400594444 | 12.60535 | 4.673679266 | 6.2 | 0.22259 | 5.97741 | 28.56218667 | 257.05968 | 3468.814265 | 141 | 0.02598 | 140.97402 | 2.726333333 | 24.537 | 2.72859504 | 4.92 | 0.934 | 3.986 | 129 | 2 | 4.44 | 1.042139836 | 279.85 | 0.3
Gd2O3 | 72.49964 | 362.4982 | 3796.094476 | 157.25 | 15.9994 | 141.2506 | 30.4 | 152 | 624.64 | 64 | 8 | 56 | 3.6 | 18 | 5.44 | 6 | 2 | 4 | 10.8 | 54 | 38.56 | 16 | 3 | 13 | 63 | 315 | 1139.76 | 87 | 27 | 60 | 5.4 | 27 | 7.6 | 7 | 3 | 4 | 2 | 10 | 0.96 | 2 | 2 | 0 | 2.4 | 12 | 2.56 | 4 | 0 | 4 | 0.4 | 2 | 0.16 | 1 | 0 | 1 | 2.8 | 14 | 7.84 | 7 | 0 | 7 | 7.6 | 38 | 16.96 | 10 | 6 | 4 | 4.4 | 22 | 5.44 | 6 | 2 | 4 | 4.8 | 24 | 5.76 | 6 | 3 | 3 | 1.2 | 6 | 1.44 | 3 | 0 | 3 | 10.63078 | 53.1539 | 29.02374271 | 13.6181 | 6.1498 | 7.4683 | 2.544 | 12.72 | 1.793536 | 3.44 | 1.2 | 2.24 | 2.432 | 12.16 | 1.665024 | 3.32 | 1.1 | 2.22 | 5.764 | 28.82 | 8.763936 | 7.54 | 3.1 | 4.44 | 2.602 | 13.01 | 1.96044 | 3.61 | 1.09 | 2.52 | #VALUE! | #VALUE! | 2.23171875 | 3.45 | 3.45 | 0 | 1.22 | 6.1 | 0.816016 | 2.33 | 0.48 | 1.85 | 1.082 | 5.41 | 0.405976 | 1.61 | 0.73 | 0.88 | 1.188 | 5.94 | 0.331776 | 1.26 | 1.08 | 0.18 | 1.846 | 9.23 | 2.334424 | 3.91 | 0.47 | 3.44 | 1.158 | 5.79 | 0.316336 | 1.21 | 1.08 | 0.13 | 9.8758 | 49.379 | 86.96977584 | 23.5 | 0.793 | 22.707 | 667.31 | 3336.55 | 396071.7646 | 1586.15 | 54.75 | 1531.4 | 1472.55 | 7362.75 | 1987754.261 | 3546.15 | 90.15 | 3456 | 3.160858 | 286.25 | 9.984696567 | 7.9 | 0.00143 | 7.89857 | 0.644 | 3.22 | 0.12696 | 0.92 | 0.23 | 0.69 | 4.153554 | 20.76777 | 15.98936505 | 10.05 | 0.22259 | 9.82741 | 4.256044 | 21.28022 | 17.95503888 | 10.6 | 0.02674 | 10.57326 | 3.228 | 16.14 | 2.972896 | 4.14 | 2.62 | 1.52 | 206 | 1 | 7.65 | 1 | 1258.66 | 0.012
Gd2ZnTiO6 | 52.37434 | 523.7434 | 3026.659989 | 157.25 | 15.9994 | 141.2506 | 22.8 | 228 | 493.76 | 64 | 8 | 56 | 3.2 | 32 | 4.16 | 6 | 2 | 4 | 11.8 | 118 | 36 | 12 | 3 | 9 | 68.8 | 688 | 938.56 | 87 | 27 | 60 | 5.6 | 56 | 5.04 | 7 | 3 | 4 | 2 | 20 | 0.64 | 2 | 2 | 0 | 2.4 | 24 | 2.56 | 4 | 0 | 4 | 1.4 | 14 | 14.24 | 10 | 0 | 10 | 1.4 | 14 | 7.84 | 7 | 0 | 7 | 7.2 | 72 | 18.24 | 12 | 4 | 8 | 4.4 | 44 | 3.84 | 6 | 2 | 4 | 4.5 | 45 | 4.24 | 6 | 1 | 5 | 1.444 | 14.44 | 3.707776 | 4.44 | 0 | 4.44 | 11.02305 | 110.2305 | 19.81754634 | 13.6181 | 6.1498 | 7.4683 | 2.623 | 26.23 | 1.221184 | 3.44 | 1.2 | 2.24 | 2.542 | 25.42 | 1.169184 | 3.32 | 1.1 | 2.22 | 5.934 | 59.34 | 5.884056 | 7.54 | 3.1 | 4.44 | 2.681 | 26.81 | 1.377384 | 3.61 | 1.09 | 2.52 | #VALUE! | #VALUE! | 1.53421875 | 3.45 | 1.2 | 2.25 | 1.072 | 10.72 | 0.719456 | 2.33 | 0.48 | 1.85 | 1.027 | 10.27 | 0.334136 | 1.61 | 0.73 | 0.88 | 1.16 | 11.6 | 0.193344 | 1.26 | 0.88 | 0.38 | 1.51 | 15.1 | 2.014136 | 3.91 | 0.47 | 3.44 | 1.091 | 10.91 | 0.176584 | 1.21 | 0.74 | 0.47 | 7.2758 | 72.758 | 79.34153584 | 23.5 | 0.793 | 22.707 | 612.67 | 6126.7 | 618944.8844 | 1933.15 | 54.75 | 1878.4 | 1237.25 | 12372.5 | 2523646.904 | 3560.15 | 90.15 | 3470 | 2.747858 | 1199.49858 | 11.45006552 | 7.9 | 0.00143 | 7.89857 | 0.689 | 6.89 | 0.094616 | 0.92 | 0.23 | 0.69 | 4.420754 | 44.20754 | 34.99544893 | 15.45 | 0.22259 | 15.22741 | 15.926044 | 159.26044 | 1927.186443 | 116 | 0.02674 | 115.97326 | 3.02 | 30.2 | 3.151336 | 4.85 | 1.35 | 3.5 | 14 | 6 | 7.47 | 1.038880955 | 232.83 | 0.2
LaBO3 | 39.54294 | 197.7147 | 2835.04891 | 138.9055 | 10.811 | 128.0945 | 17.2 | 86 | 471.6 | 57 | 5 | 52 | 2.8 | 14 | 4.8 | 6 | 2 | 4 | 12.8 | 64 | 45.84 | 16 | 3 | 13 | 69.2 | 346 | 1401.04 | 87 | 13 | 74 | 6 | 30 | 8.56 | 7 | 3 | 4 | 2 | 10 | 0.96 | 2 | 2 | 0 | 2.6 | 13 | 2.4 | 4 | 0 | 4 | 0.2 | 1 | 0.16 | 1 | 0 | 1 | 0 | 0 | 0 | 0 | 0 | 0 | 4.8 | 24 | 5.04 | 6 | 3 | 3 | 4.6 | 23 | 4.96 | 6 | 2 | 4 | 4.4 | 22 | 5.2 | 6 | 1 | 5 | 1.2 | 6 | 2.16 | 3 | 0 | 3 | 10.94584 | 54.7292 | 26.84765108 | 13.6181 | 5.5769 | 8.0412 | 2.692 | 13.46 | 1.709184 | 3.44 | 1.1 | 2.34 | 2.642 | 13.21 | 1.564384 | 3.32 | 1.35 | 1.97 | 6.002 | 30.01 | 8.056944 | 7.54 | 3.1 | 4.44 | 2.7942 | 13.971 | 1.86232016 | 3.61 | 1.09 | 2.52 | 2.69 | 13.45 | 1.6744 | 3.45 | 1.2 | 2.25 | 0.852 | 4.26 | 0.52236 | 1.95 | 0.48 | 1.47 | 0.94 | 4.7 | 0.392376 | 1.69 | 0.73 | 0.96 | 1.072 | 5.36 | 0.302296 | 1.26 | 0.41 | 0.85 | 1.058 | 5.29 | 1.31256 | 3.08 | 0.47 | 2.61 | 1.048 | 5.24 | 0.357144 | 1.36 | 0.25 | 1.11 | 7.2958 | 36.479 | 146.6669118 | 31.1 | 0.793 | 30.307 | 741.91 | 3709.55 | 873428.4214 | 2352.15 | 54.75 | 2297.4 | 1654.52 | 8272.6 | 3815667.057 | 4275 | 90.15 | 4184.85 | 1.698858 | 4281.15429 | 5.775445071 | 6.15 | 0.00143 | 6.14857 | 0.794 | 3.97 | 0.203104 | 1.02 | 0.19 | 0.83 | 11.413554 | 57.06777 | 383.4612013 | 50.2 | 0.22259 | 49.97741 | 8.116044 | 40.58022 | 116.5534768 | 27 | 0.02674 | 26.97326 | 3.628 | 18.14 | 5.46388 | 5.81 | 2.62 | 3.19 | 62 | 3 | 5.3 | 1.058096056 | 247.83 | 0.22
La2Ti2O7 | 44.14007273 | 485.5408 | 2723.735947 | 138.9055 | 15.9994 | 122.9061 | 19.45454545 | 214 | 456.64 | 57 | 8 | 49 | 3.090909091 | 34 | 5.44 | 6 | 2 | 4 | 11.45454545 | 126 | 35.04 | 16 | 3 | 13 | 65.54545455 | 721 | 1099.44 | 87 | 13 | 74 | 5.727272727 | 63 | 6.96 | 7 | 3 | 4 | 2 | 22 | 0.96 | 2 | 2 | 0 | 2.545454545 | 28 | 2.56 | 4 | 0 | 4 | 0.5454545455 | 6 | 0.64 | 2 | 0 | 2 | 0 | 0 | 0 | 0 | 0 | 0 | 5.090909091 | 56 | 5.44 | 6 | 3 | 3 | 4.545454545 | 50 | 4.8 | 6 | 2 | 4 | 4.363636364 | 48 | 4.96 | 6 | 1 | 5 | 1.272727273 | 14 | 3.04 | 4 | 0 | 4 | 10.92151818 | 120.1367 | 25.54741282 | 13.6181 | 5.5769 | 8.0412 | 2.669090909 | 29.36 | 1.604384 | 3.44 | 1.1 | 2.34 | 2.696363636 | 29.66 | 1.555264 | 3.32 | 1.35 | 1.97 | 5.989090909 | 65.88 | 7.731696 | 7.54 | 3.1 | 4.44 | 2.746363636 | 30.21 | 1.746264 | 3.61 | 1.09 | 2.52 | 2.704545455 | 29.75 | 1.618 | 3.45 | 1.2 | 2.25 | 0.98 | 10.78 | 0.723856 | 1.95 | 0.48 | 1.47 | 1.019090909 | 11.21 | 0.476184 | 1.69 | 0.73 | 0.96 | 1.196363636 | 13.16 | 0.320704 | 1.26 | 1 | 0.26 | 1.328181818 | 14.61 | 1.769664 | 3.08 | 0.47 | 2.61 | 1.153636364 | 12.69 | 0.334344 | 1.36 | 0.75 | 0.61 | 8.813727273 | 96.951 | 149.7358078 | 31.1 | 0.793 | 30.307 | 603.2590909 | 6635.85 | 627971.5174 | 1933.15 | 54.75 | 1878.4 | 1382.331818 | 15205.65 | 3137817.693 | 3727.15 | 90.15 | 3637 | 1.944546364 | 7132.61001 | 7.114553391 | 6.15 | 0.00143 | 6.14857 | 0.7145454545 | 7.86 | 0.124304 | 0.92 | 0.19 | 0.73 | 4.078011818 | 44.85813 | 36.30200153 | 15.45 | 0.22259 | 15.22741 | 6.45338 | 70.98718 | 82.16998672 | 21.9 | 0.02674 | 21.87326 | 3.361818182 | 36.98 | 4.371016 | 4.85 | 2.62 | 2.23 | 4 | 6 | 5.8 | 1.167439187 | 556.07 | 0.05
Zn2V2O7 | 31.3308 | 344.6388 | 724.7595014 | 65.38 | 15.9994 | 49.3806 | 14.72727273 | 162 | 149.76 | 30 | 8 | 22 | 2.727272727 | 30 | 3.2 | 4 | 2 | 2 | 13.27272727 | 146 | 41.44 | 16 | 5 | 11 | 76.27272727 | 839 | 1257.04 | 87 | 46 | 41 | 5.909090909 | 65 | 7.2 | 7 | 4 | 3 | 2 | 22 | 0.96 | 2 | 2 | 0 | 2.545454545 | 28 | 2.56 | 4 | 0 | 4 | 2.363636364 | 26 | 15.04 | 10 | 0 | 10 | 0 | 0 | 0 | 0 | 0 | 0 | 6.909090909 | 76 | 19.84 | 12 | 5 | 7 | 4.545454545 | 50 | 4.8 | 6 | 2 | 4 | 4.545454545 | 50 | 5.2 | 6 | 1 | 5 | 1.716363636 | 18.88 | 5.378176 | 5 | 0 | 5 | 11.60068182 | 127.6075 | 28.42023825 | 13.6181 | 6.7462 | 6.8719 | 2.785454545 | 30.64 | 1.636264 | 3.44 | 1.63 | 1.81 | 2.778181818 | 30.56 | 1.656064 | 3.32 | 1.44 | 1.88 | 6.261818182 | 68.88 | 8.200896 | 7.54 | 3.6 | 3.94 | 2.864545455 | 31.51 | 1.768504 | 3.61 | 1.53 | 2.08 | 2.759090909 | 30.35 | 1.6744 | 3.45 | 1.2 | 2.25 | 0.8745454545 | 9.62 | 0.512896 | 1.71 | 0.48 | 1.23 | 0.93 | 10.23 | 0.329336 | 1.31 | 0.73 | 0.58 | 1.130909091 | 12.44 | 0.268384 | 1.26 | 0.88 | 0.38 | 1.082727273 | 11.91 | 1.018104 | 2.43 | 0.47 | 1.96 | 1.028181818 | 11.31 | 0.218144 | 1.21 | 0.68 | 0.53 | 3.922818182 | 43.151 | 23.71434384 | 12.4 | 0.793 | 11.607 | 554.0954545 | 6095.05 | 693548.2726 | 2163.15 | 54.75 | 2108.4 | 935.9681818 | 10295.65 | 1979584.773 | 3653.15 | 90.15 | 3563 | 2.408182727 | 7320.57001 | 10.62038167 | 7.13 | 0.00143 | 7.12857 | 0.7454545455 | 8.2 | 0.11812 | 0.92 | 0.39 | 0.53 | 5.272920909 | 58.00213 | 65.73045805 | 20.9 | 0.22259 | 20.67741 | 26.68974364 | 293.58718 | 2018.548694 | 116 | 0.02674 | 115.97326 | 2.878181818 | 31.66 | 3.931864 | 5.31 | 1.35 | 3.96 | 12 | 6 | 4.09 | 1.07455806 | 279.59 | 0.07
Ca3Sc2Ge3O12 | 31.001431 | 620.02862 | 625.3177161 | 72.63 | 15.9994 | 56.6306 | 14.7 | 294 | 123.36 | 32 | 8 | 24 | 2.8 | 56 | 2.56 | 4 | 2 | 2 | 12.3 | 246 | 44 | 14 | 2 | 12 | 66.2 | 1324 | 1441.76 | 87 | 7 | 80 | 5.7 | 114 | 6.64 | 7 | 2 | 5 | 2 | 40 | 0.64 | 2 | 2 | 0 | 2.7 | 54 | 2.56 | 4 | 0 | 4 | 1.6 | 32 | 15.36 | 10 | 0 | 10 | 0 | 0 | 0 | 0 | 0 | 0 | 6.3 | 126 | 24 | 14 | 2 | 12 | 4.7 | 94 | 4.16 | 6 | 2 | 4 | 4.6 | 92 | 4.64 | 6 | 1 | 5 | 1.2 | 24 | 2.56 | 4 | 0 | 4 | 10.9289 | 218.578 | 18.89127126 | 13.6181 | 6.1132 | 7.5049 | 2.6515 | 53.03 | 1.304816 | 3.44 | 1 | 2.44 | 2.616 | 52.32 | 1.173064 | 3.32 | 1.17 | 2.15 | 5.878 | 117.56 | 6.298144 | 7.54 | 2.2 | 5.34 | 2.7392 | 54.784 | 1.44757504 | 3.61 | 1.034 | 2.576 | 2.605 | 52.1 | 1.2764 | 3.45 | 1 | 2.45 | 0.9505 | 19.01 | 0.574016 | 1.94 | 0.48 | 1.46 | 1.026 | 20.52 | 0.371824 | 1.74 | 0.73 | 1.01 | 1.1465 | 22.93 | 0.195016 | 1.26 | 0.87 | 0.39 | 1.241 | 24.82 | 1.422264 | 3 | 0.47 | 2.53 | 1.0655 | 21.31 | 0.198824 | 1.21 | 0.53 | 0.68 | 6.5908 | 131.816 | 84.68036784 | 22.8 | 0.793 | 22.007 | 564.17 | 11283.4 | 498013.8396 | 1814.15 | 54.75 | 1759.4 | 1093.65 | 21873 | 1877732.264 | 3105.15 | 90.15 | 3015 | 1.330358 | 6230.92716 | 4.039088343 | 5.32 | 0.00143 | 5.31857 | 0.7545 | 15.09 | 0.097104 | 0.92 | 0.32 | 0.6 | 8.365554 | 167.31108 | 184.2169584 | 36.94 | 0.22259 | 36.71741 | 40.581044 | 811.62088 | 5726.520737 | 200 | 0.02674 | 199.97326 | 2.8155 | 56.31 | 2.093136 | 3.9 | 1.84 | 2.06 | 230 | 1 | 4.2 | 1 | 1958.76 | 0.14
Y2Mo4O15 | 38.17155619 | 801.60268 | 1859.61324 | 95.95 | 15.9994 | 79.9506 | 17.42857143 | 366 | 352.96 | 42 | 8 | 34 | 2.857142857 | 60 | 5.04 | 5 | 2 | 3 | 12.85714286 | 270 | 35.2 | 16 | 3 | 13 | 72.80952381 | 1529 | 1154.56 | 87 | 12 | 75 | 6.047619048 | 127 | 6.96 | 7 | 3 | 4 | 1.80952381 | 38 | 0.8 | 2 | 1 | 1 | 2.857142857 | 60 | 2.56 | 4 | 0 | 4 | 1.047619048 | 22 | 3.76 | 5 | 0 | 5 | 0 | 0 | 0 | 0 | 0 | 0 | 5.714285714 | 120 | 7.2 | 6 | 3 | 3 | 4.666666667 | 98 | 4.96 | 6 | 1 | 5 | 5.142857143 | 108 | 5.76 | 6 | 1 | 5 | 1.386666667 | 29.12 | 5.398144 | 5.78 | 0 | 5.78 | 11.67027143 | 245.0757 | 25.87766442 | 13.6181 | 6.2173 | 7.4008 | 2.984761905 | 62.68 | 1.737024 | 3.44 | 1.22 | 2.22 | 2.875238095 | 60.38 | 1.575264 | 3.32 | 1.41 | 1.91 | 6.432380952 | 135.08 | 7.886064 | 7.54 | 3.19 | 4.35 | 2.965238095 | 62.27 | 1.75188 | 3.61 | 1.12 | 2.49 | 2.988095238 | 62.75 | 1.7236 | 3.45 | 1.3 | 2.15 | 0.9066666667 | 19.04 | 0.85696 | 2.12 | 0.48 | 1.64 | 0.9519047619 | 19.99 | 0.47436 | 1.62 | 0.73 | 0.89 | 1.157142857 | 24.3 | 0.279744 | 1.26 | 0.83 | 0.43 | 1.133809524 | 23.81 | 1.749504 | 2.94 | 0.47 | 2.47 | 1.113809524 | 23.39 | 0.264296 | 1.21 | 0.79 | 0.42 | 5.166428571 | 108.495 | 83.26449584 | 22.7 | 0.793 | 21.907 | 760.6738095 | 15974.15 | 1417321.677 | 2890.15 | 54.75 | 2835.4 | 1338.721429 | 28113.15 | 4432802.045 | 4885.15 | 90.15 | 4795 | 2.369592857 | 19549.56145 | 16.19414608 | 10.2 | 0.00143 | 10.19857 | 0.7333333333 | 15.4 | 0.113344 | 0.92 | 0.25 | 0.67 | 7.339945238 | 154.13885 | 154.6846949 | 32 | 0.22259 | 31.77741 | 27.94290952 | 586.8011 | 2904.154511 | 138 | 0.02674 | 137.97326 | 3.586666667 | 75.32 | 6.866096 | 6.82 | 2.62 | 4.2 | 14 | 6 | 4.03 | 1.055259535 | 661.17 | 0.4
CaGeO3 | 32.14124 | 160.7062 | 764.8449643 | 72.63 | 15.9994 | 56.6306 | 15.2 | 76 | 153.6 | 32 | 8 | 24 | 2.8 | 14 | 3.2 | 4 | 2 | 2 | 12.8 | 64 | 50.24 | 16 | 2 | 14 | 69.4 | 347 | 1574.64 | 87 | 7 | 80 | 5.8 | 29 | 8.8 | 7 | 2 | 5 | 2 | 10 | 0.96 | 2 | 2 | 0 | 2.8 | 14 | 2.56 | 4 | 0 | 4 | 2 | 10 | 16 | 10 | 0 | 10 | 0 | 0 | 0 | 0 | 0 | 0 | 6.8 | 34 | 27.84 | 14 | 2 | 12 | 4.8 | 24 | 5.44 | 6 | 2 | 4 | 4.8 | 24 | 5.44 | 6 | 2 | 4 | 1.2 | 6 | 2.56 | 4 | 0 | 4 | 10.97338 | 54.8669 | 26.50665314 | 13.6181 | 6.1132 | 7.5049 | 2.666 | 13.33 | 1.71064 | 3.44 | 1 | 2.44 | 2.624 | 13.12 | 1.590664 | 3.32 | 1.17 | 2.15 | 5.884 | 29.42 | 8.344896 | 7.54 | 2.2 | 5.34 | 2.7716 | 13.858 | 1.85293664 | 3.61 | 1.034 | 2.576 | 2.61 | 13.05 | 1.6456 | 3.45 | 1 | 2.45 | 0.926 | 4.63 | 0.572544 | 1.94 | 0.48 | 1.46 | 1.03 | 5.15 | 0.465136 | 1.74 | 0.73 | 1.01 | 1.158 | 5.79 | 0.301104 | 1.26 | 0.87 | 0.39 | 1.194 | 5.97 | 1.318864 | 3 | 0.47 | 2.53 | 1.06 | 5.3 | 0.277144 | 1.21 | 0.53 | 0.68 | 6.2558 | 31.279 | 76.26879984 | 22.8 | 0.793 | 22.007 | 499.39 | 2496.95 | 317926.7974 | 1220.55 | 54.75 | 1165.8 | 1026.15 | 5130.75 | 1564770.405 | 3103.15 | 90.15 | 3013 | 1.374858 | 3104.70429 | 4.252318399 | 5.32 | 0.00143 | 5.31857 | 0.742 | 3.71 | 0.129264 | 0.92 | 0.32 | 0.6 | 9.229554 | 46.14777 | 203.95988 | 36.94 | 0.22259 | 36.71741 | 51.996044 | 259.98022 | 6015.125736 | 200 | 0.02674 | 199.97326 | 2.71 | 13.55 | 2.252256 | 3.85 | 1.84 | 2.01 | 62 | 3 | 5.16 | 1.040465526 | 206.63 | 0.04
BaZrO3 | 55.30984 | 276.5492 | 3095.104855 | 137.327 | 15.9994 | 121.3276 | 24 | 120 | 527.36 | 56 | 8 | 48 | 3.4 | 17 | 6.24 | 6 | 2 | 4 | 10.8 | 54 | 35.84 | 16 | 2 | 14 | 62.8 | 314 | 1133.2 | 87 | 9 | 78 | 5.4 | 27 | 7.04 | 7 | 2 | 5 | 2 | 10 | 0.96 | 2 | 2 | 0 | 2.4 | 12 | 2.56 | 4 | 0 | 4 | 0.4 | 2 | 0.64 | 2 | 0 | 2 | 0 | 0 | 0 | 0 | 0 | 0 | 4.8 | 24 | 5.44 | 6 | 2 | 4 | 4.4 | 22 | 4.8 | 6 | 2 | 4 | 4.4 | 22 | 4.8 | 6 | 2 | 4 | 1.2 | 6 | 2.56 | 4 | 0 | 4 | 10.53998 | 52.6999 | 25.38861803 | 13.6181 | 5.2117 | 8.4064 | 2.508 | 12.54 | 1.597496 | 3.44 | 0.89 | 2.55 | 2.548 | 12.74 | 1.52736 | 3.32 | 1.08 | 2.24 | 5.732 | 28.66 | 7.795584 | 7.54 | 2.4 | 5.14 | 2.6062 | 13.031 | 1.75942336 | 3.61 | 0.881 | 2.729 | 2.57 | 12.85 | 1.6384 | 3.45 | 0.9 | 2.55 | 1.206 | 6.03 | 1.146784 | 2.53 | 0.48 | 2.05 | 1.13 | 5.65 | 0.626496 | 1.98 | 0.73 | 1.25 | 1.226 | 6.13 | 0.388176 | 1.49 | 0.86 | 0.63 | 1.528 | 7.64 | 2.16236 | 3.4 | 0.47 | 2.93 | 1.196 | 5.98 | 0.377816 | 1.49 | 0.86 | 0.63 | 11.9958 | 59.979 | 243.0360718 | 39.7 | 0.793 | 38.907 | 657.51 | 3287.55 | 699112.6294 | 2125.15 | 54.75 | 2070.4 | 1366.75 | 6833.75 | 3287697.117 | 4650.15 | 90.15 | 4560 | 2.002858 | 4653.65429 | 6.916871183 | 6.51 | 0.00143 | 6.50857 | 0.6468 | 3.234 | 0.11445376 | 0.92 | 0.204 | 0.716 | 5.063554 | 25.31777 | 44.39857993 | 16.9 | 0.22259 | 16.67741 | 8.236044 | 41.18022 | 103.1137933 | 22.7 | 0.02674 | 22.67326 | 3.202 | 16.01 | 5.267664 | 6.25 | 1.9 | 4.35 | 221 | 1 | 6.23 | 1 | 73.67 | 0.07
LaSr2AlO5 | 46.79155989 | 421.124039 | 2685.848489 | 138.9055 | 15.9994 | 122.9061 | 20.66666667 | 186 | 446.96 | 57 | 8 | 49 | 3.222222222 | 29 | 4.56 | 6 | 2 | 4 | 11.11111111 | 100 | 41.36 | 13 | 2 | 11 | 59.66666667 | 537 | 1315.76 | 87 | 8 | 79 | 5.222222222 | 47 | 5.84 | 7 | 2 | 5 | 2 | 18 | 0.64 | 2 | 2 | 0 | 2.333333333 | 21 | 2.4 | 4 | 0 | 4 | 0.1111111111 | 1 | 0.16 | 1 | 0 | 1 | 0 | 0 | 0 | 0 | 0 | 0 | 4.444444444 | 40 | 3.76 | 6 | 2 | 4 | 4.333333333 | 39 | 3.84 | 6 | 2 | 4 | 4.222222222 | 38 | 4.24 | 6 | 1 | 5 | 1.111111111 | 10 | 1.84 | 3 | 0 | 3 | 10.11588889 | 91.043 | 18.83087575 | 13.6181 | 5.5769 | 8.0412 | 2.423333333 | 21.81 | 1.29124 | 3.44 | 0.95 | 2.49 | 2.427777778 | 21.85 | 1.148136 | 3.32 | 1.13 | 2.19 | 5.336666667 | 48.03 | 6.104624 | 7.54 | 2 | 5.54 | 2.519888889 | 22.679 | 1.43226056 | 3.61 | 0.963 | 2.647 | 2.438888889 | 21.95 | 1.2736 | 3.45 | 1 | 2.45 | 1.101111111 | 9.91 | 0.69868 | 2.19 | 0.48 | 1.71 | 1.151111111 | 10.36 | 0.474744 | 1.92 | 0.73 | 1.19 | 1.198888889 | 10.79 | 0.247264 | 1.32 | 0.68 | 0.64 | 1.503333333 | 13.53 | 1.717416 | 3.21 | 0.47 | 2.74 | 1.175555556 | 10.58 | 0.285944 | 1.36 | 0.53 | 0.83 | 10.95166667 | 98.565 | 175.8621358 | 31.1 | 0.793 | 30.307 | 498.2611111 | 4484.35 | 261129.2764 | 1193.15 | 54.75 | 1138.4 | 1136.927778 | 10232.35 | 2131682.332 | 3727.15 | 90.15 | 3637 | 1.568572222 | 3323.15715 | 5.132951015 | 6.15 | 0.00143 | 6.14857 | 0.6988888889 | 6.29 | 0.143056 | 0.92 | 0.19 | 0.73 | 3.855883333 | 34.70295 | 18.72503932 | 10.79 | 0.22259 | 10.56741 | 35.69263333 | 321.2337 | 8251.591131 | 237 | 0.02674 | 236.97326 | 2.711111111 | 24.4 | 2.30556 | 4.47 | 1.72 | 2.75 | 140 | 2 | 5.55 | 1.077183421 | 503.87 | 0.03
CaScBO4 | 22.83464429 | 159.84251 | 299.6617027 | 44.95591 | 10.811 | 34.14491 | 11.14285714 | 78 | 69.36 | 21 | 5 | 16 | 2.571428571 | 18 | 2.24 | 4 | 2 | 2 | 11.71428571 | 82 | 41.36 | 13 | 2 | 11 | 62.57142857 | 438 | 1331.44 | 87 | 7 | 80 | 5.571428571 | 39 | 6.64 | 7 | 2 | 5 | 2 | 14 | 0.64 | 2 | 2 | 0 | 2.428571429 | 17 | 2.4 | 4 | 0 | 4 | 0.1428571429 | 1 | 0.16 | 1 | 0 | 1 | 0 | 0 | 0 | 0 | 0 | 0 | 4.571428571 | 32 | 3.76 | 6 | 2 | 4 | 4.428571429 | 31 | 3.84 | 6 | 2 | 4 | 4.285714286 | 30 | 4.24 | 6 | 1 | 5 | 1.142857143 | 8 | 1.84 | 3 | 0 | 3 | 10.77787143 | 75.4451 | 19.08585183 | 13.6181 | 6.1132 | 7.5049 | 2.594285714 | 18.16 | 1.310336 | 3.44 | 1 | 2.44 | 2.55 | 17.85 | 1.160176 | 3.32 | 1.17 | 2.15 | 5.712857143 | 39.99 | 6.181584 | 7.54 | 2.2 | 5.34 | 2.673571429 | 18.715 | 1.4578624 | 3.61 | 1.034 | 2.576 | 2.571428571 | 18 | 1.2996 | 3.45 | 1 | 2.45 | 0.9385714286 | 6.57 | 0.574624 | 1.94 | 0.48 | 1.46 | 0.9885714286 | 6.92 | 0.366384 | 1.74 | 0.73 | 1.01 | 1.068571429 | 7.48 | 0.22188 | 1.26 | 0.41 | 0.85 | 1.204285714 | 8.43 | 1.513464 | 3 | 0.47 | 2.53 | 1.017142857 | 7.12 | 0.236456 | 1.21 | 0.25 | 0.96 | 6.681714286 | 46.772 | 90.43223184 | 22.8 | 0.793 | 22.007 | 785.35 | 5497.45 | 875004.1164 | 2352.15 | 54.75 | 2297.4 | 1356.842857 | 9497.9 | 2796823.593 | 4275 | 90.15 | 4184.85 | 0.9836742857 | 3109.04572 | 1.469477255 | 2.99 | 0.00143 | 2.98857 | 0.8471428571 | 5.93 | 0.126784 | 1.02 | 0.6 | 0.42 | 10.53290857 | 73.73036 | 344.840547 | 50.2 | 0.22259 | 49.97741 | 34.70099429 | 242.90696 | 5837.135117 | 200 | 0.02674 | 199.97326 | 3.147142857 | 22.03 | 3.811664 | 5.81 | 1.84 | 3.97 | 62 | 3 | 3.28 | 1.442364013 | 323.57 | 0.2
MgAl2O4 | 20.32366829 | 142.265678 | 133.8475509 | 26.981539 | 15.9994 | 10.982139 | 10 | 70 | 31.84 | 13 | 8 | 5 | 2.428571429 | 17 | 1.84 | 3 | 2 | 1 | 13.14285714 | 92 | 47.36 | 16 | 2 | 14 | 80.28571429 | 562 | 1425.04 | 87 | 68 | 19 | 5.714285714 | 40 | 7.76 | 7 | 2 | 5 | 2 | 14 | 0.96 | 2 | 2 | 0 | 2.571428571 | 18 | 2.4 | 4 | 0 | 4 | 0 | 0 | 0 | 0 | 0 | 0 | 0 | 0 | 0 | 0 | 0 | 0 | 4.571428571 | 32 | 4.96 | 6 | 2 | 4 | 4.571428571 | 32 | 4.96 | 6 | 2 | 4 | 4.571428571 | 32 | 4.96 | 6 | 2 | 4 | 1.142857143 | 8 | 1.6 | 3 | 0 | 3 | 10.58431429 | 74.0902 | 26.24664674 | 13.6181 | 5.9858 | 7.6323 | 2.612857143 | 18.29 | 1.610376 | 3.44 | 1.31 | 2.13 | 2.552857143 | 17.87 | 1.513104 | 3.32 | 1.31 | 2.01 | 5.767142857 | 40.37 | 7.836184 | 7.54 | 3.23 | 4.31 | 2.708428571 | 18.959 | 1.76281336 | 3.61 | 1.293 | 2.317 | 2.571428571 | 18 | 1.6056 | 3.45 | 1.2 | 2.25 | 0.8185714286 | 5.73 | 0.358176 | 1.45 | 0.48 | 0.97 | 0.94 | 6.58 | 0.310896 | 1.3 | 0.73 | 0.57 | 1.037142857 | 7.26 | 0.24432 | 1.26 | 0.68 | 0.58 | 1.038571429 | 7.27 | 0.733944 | 2.03 | 0.47 | 1.56 | 0.9657142857 | 6.76 | 0.22652 | 1.21 | 0.53 | 0.68 | 4.338857143 | 30.372 | 20.86319984 | 10.6 | 0.793 | 9.807 | 429.6357143 | 3007.45 | 198893.7814 | 933.15 | 54.75 | 878.4 | 1029.15 | 7204.05 | 1171544.477 | 2740.15 | 90.15 | 2650 | 1.020817143 | 5482.04572 | 1.274468391 | 2.7 | 0.00143 | 2.69857 | 0.9285714286 | 6.5 | 0.216736 | 1.02 | 0.9 | 0.12 | 4.489194286 | 31.42436 | 23.38296381 | 10.79 | 0.22259 | 10.56741 | 90.01528 | 630.10696 | 9922.199409 | 237 | 0.02674 | 236.97326 | 2.681428571 | 18.77 | 1.865304 | 3.39 | 1.51 | 1.88 | 227 | 1 | 3.59 | 1 | 526.26 | 0.075
Y2Si2O7 | 31.45258909 | 345.97848 | 1082.343422 | 88.90584 | 15.9994 | 72.90644 | 14.72727273 | 162 | 207.36 | 39 | 8 | 31 | 2.727272727 | 30 | 3.6 | 5 | 2 | 3 | 13.27272727 | 146 | 48.64 | 16 | 3 | 13 | 71.72727273 | 789 | 1506.24 | 87 | 12 | 75 | 6.090909091 | 67 | 8.56 | 7 | 3 | 4 | 2 | 22 | 0.96 | 2 | 2 | 0 | 2.909090909 | 32 | 2.56 | 4 | 0 | 4 | 0.1818181818 | 2 | 0.16 | 1 | 0 | 1 | 0 | 0 | 0 | 0 | 0 | 0 | 5.090909091 | 56 | 5.44 | 6 | 3 | 3 | 4.909090909 | 54 | 5.44 | 6 | 2 | 4 | 4.727272727 | 52 | 5.76 | 6 | 1 | 5 | 1.272727273 | 14 | 3.04 | 4 | 0 | 4 | 11.27860909 | 124.0647 | 26.7804253 | 13.6181 | 6.2173 | 7.4008 | 2.756363636 | 30.32 | 1.665056 | 3.44 | 1.22 | 2.22 | 2.729090909 | 30.02 | 1.585216 | 3.32 | 1.41 | 1.91 | 6.245454545 | 68.7 | 8.34612 | 7.54 | 3.19 | 4.35 | 2.849272727 | 31.342 | 1.82473856 | 3.61 | 1.12 | 2.49 | 2.759090909 | 30.35 | 1.6504 | 3.45 | 1.3 | 2.15 | 0.8927272727 | 9.82 | 0.640816 | 2.12 | 0.48 | 1.64 | 0.9609090909 | 10.57 | 0.399016 | 1.62 | 0.73 | 0.89 | 1.089090909 | 11.98 | 0.269536 | 1.26 | 0.54 | 0.72 | 1.091818182 | 12.01 | 1.243024 | 2.94 | 0.47 | 2.47 | 1.031818182 | 11.35 | 0.26024 | 1.21 | 0.4 | 0.81 | 5.613727273 | 61.751 | 75.62355184 | 22.7 | 0.793 | 21.907 | 667.4409091 | 7341.85 | 712848.8854 | 1796.15 | 54.75 | 1741.4 | 1191.604545 | 13107.65 | 2387725.317 | 3610.15 | 90.15 | 3520 | 1.237273636 | 5265.25001 | 3.231582407 | 4.47 | 0.00143 | 4.46857 | 0.7690909091 | 8.46 | 0.139104 | 0.92 | 0.3 | 0.62 | 11.40528455 | 125.45813 | 382.4451714 | 50.55 | 0.22259 | 50.32741 | 30.05338 | 330.58718 | 3347.973119 | 148 | 0.02674 | 147.97326 | 3.303636364 | 36.34 | 4.078664 | 4.63 | 2.62 | 2.01 | 2 | 7 | 4.41 | 2.202721048 | 1561.58 | 0.04
NaLaP2O7 | 30.53078109 | 335.838592 | 2462.683577 | 138.9055 | 15.9994 | 122.9061 | 14 | 154 | 400.56 | 57 | 8 | 49 | 2.636363636 | 29 | 3.76 | 6 | 2 | 4 | 13.27272727 | 146 | 49.2 | 15 | 1 | 14 | 71.81818182 | 790 | 1557.2 | 87 | 2 | 85 | 6.090909091 | 67 | 8.64 | 7 | 1 | 6 | 1.909090909 | 21 | 0.64 | 2 | 1 | 1 | 3.090909091 | 34 | 3.04 | 4 | 0 | 4 | 0.09090909091 | 1 | 0.16 | 1 | 0 | 1 | 0 | 0 | 0 | 0 | 0 | 0 | 5.090909091 | 56 | 5.2 | 6 | 1 | 5 | 5 | 55 | 5.36 | 6 | 1 | 5 | 4.909090909 | 54 | 5.84 | 6 | 1 | 5 | 0.9090909091 | 10 | 1.84 | 3 | 0 | 3 | 11.54691818 | 127.0161 | 22.08761288 | 13.6181 | 5.1391 | 8.479 | 2.771818182 | 30.49 | 1.393896 | 3.44 | 0.93 | 2.51 | 2.738181818 | 30.12 | 1.320104 | 3.32 | 0.89 | 2.43 | 6.360909091 | 69.97 | 6.626016 | 7.54 | 2.85 | 4.69 | 2.885 | 31.735 | 1.56292664 | 3.61 | 0.869 | 2.741 | 2.768181818 | 30.45 | 1.3716 | 3.45 | 0.9 | 2.55 | 0.8336363636 | 9.17 | 0.592816 | 1.95 | 0.48 | 1.47 | 0.9509090909 | 10.46 | 0.368824 | 1.69 | 0.73 | 0.96 | 1.119090909 | 12.31 | 0.232144 | 1.26 | 0.58 | 0.68 | 1.045454545 | 11.5 | 1.439336 | 3.08 | 0.47 | 2.61 | 1.055454545 | 11.61 | 0.298216 | 1.36 | 0.31 | 1.05 | 6.131909091 | 67.451 | 167.8724638 | 31.1 | 0.793 | 30.307 | 234.7136364 | 2581.85 | 183031.8616 | 1193.15 | 54.75 | 1138.4 | 601.8772727 | 6620.65 | 1886754.076 | 3727.15 | 90.15 | 3637 | 0.9791827273 | 3731.77101 | 5.216866437 | 6.15 | 0.00143 | 6.14857 | 0.8545454545 | 9.4 | 0.210776 | 1.23 | 0.19 | 1.04 | 1.060920909 | 11.67013 | 5.387929933 | 6.2 | 0.22259 | 5.97741 | 14.10519818 | 155.15718 | 3054.613341 | 141 | 0.02674 | 140.97326 | 2.798454545 | 30.783 | 2.55672624 | 4.47 | 1.113 | 3.357 | 62 | 3 | 3.81 | 1.172507092 | 585.46 | 0.16
BaGd2ZnO5 | 66.356 | 597.204 | 3969.629938 | 157.25 | 15.9994 | 141.2506 | 28.22222222 | 254 | 640.64 | 64 | 8 | 56 | 3.555555556 | 32 | 5.44 | 6 | 2 | 4 | 11.11111111 | 100 | 39.04 | 12 | 2 | 10 | 63 | 567 | 1153.44 | 87 | 9 | 78 | 5.222222222 | 47 | 5.36 | 7 | 2 | 5 | 2 | 18 | 0.64 | 2 | 2 | 0 | 2.222222222 | 20 | 2.56 | 4 | 0 | 4 | 1.333333333 | 12 | 15.36 | 10 | 0 | 10 | 1.555555556 | 14 | 7.84 | 7 | 0 | 7 | 7.111111111 | 64 | 20.8 | 12 | 2 | 10 | 4.222222222 | 38 | 3.84 | 6 | 2 | 4 | 4.333333333 | 39 | 4.24 | 6 | 1 | 5 | 1.382222222 | 12.44 | 2.978176 | 4.44 | 0 | 4.44 | 10.55511111 | 94.996 | 20.47477458 | 13.6181 | 5.2117 | 8.4064 | 2.46 | 22.14 | 1.295544 | 3.44 | 0.89 | 2.55 | 2.368888889 | 21.32 | 1.167936 | 3.32 | 1.08 | 2.24 | 5.638888889 | 50.75 | 6.168816 | 7.54 | 2.4 | 5.14 | 2.522333333 | 22.701 | 1.44796256 | 3.61 | 0.881 | 2.729 | #VALUE! | #VALUE! | 1.61296875 | 3.45 | 0.9 | 2.55 | 1.223333333 | 11.01 | 0.987416 | 2.53 | 0.48 | 2.05 | 1.128888889 | 10.16 | 0.484424 | 1.98 | 0.73 | 1.25 | 1.203333333 | 10.83 | 0.262336 | 1.49 | 0.88 | 0.61 | 1.716666667 | 15.45 | 2.388056 | 3.91 | 0.47 | 3.44 | 1.16 | 10.44 | 0.262424 | 1.49 | 0.74 | 0.75 | 10.785 | 97.065 | 235.7787918 | 39.7 | 0.793 | 38.907 | 570.7722222 | 5136.95 | 354979.4244 | 1586.15 | 54.75 | 1531.4 | 1181.705556 | 10635.35 | 1715806.58 | 3546.15 | 90.15 | 3456 | 2.937461111 | 7102.93715 | 11.3628245 | 7.9 | 0.00143 | 7.89857 | 0.6282222222 | 5.654 | 0.09694176 | 0.92 | 0.204 | 0.716 | 4.031661111 | 36.28495 | 17.25131637 | 10.05 | 0.22259 | 9.82741 | 17.30374444 | 155.7337 | 1940.07393 | 116 | 0.02674 | 115.97326 | 2.736666667 | 24.63 | 1.879296 | 4.14 | 1.35 | 2.79 | 62 | 3 | 7.67 | 1.181082801 | 516.84 | 0.05
LaAlO3 | 42.7770478 | 213.885239 | 2732.437368 | 138.9055 | 15.9994 | 122.9061 | 18.8 | 94 | 453.04 | 57 | 8 | 49 | 3 | 15 | 4.96 | 6 | 2 | 4 | 12.8 | 64 | 45.84 | 16 | 3 | 13 | 69.4 | 347 | 1416.24 | 87 | 13 | 74 | 5.8 | 29 | 7.6 | 7 | 3 | 4 | 2 | 10 | 0.96 | 2 | 2 | 0 | 2.6 | 13 | 2.4 | 4 | 0 | 4 | 0.2 | 1 | 0.16 | 1 | 0 | 1 | 0 | 0 | 0 | 0 | 0 | 0 | 4.8 | 24 | 5.04 | 6 | 3 | 3 | 4.6 | 23 | 4.96 | 6 | 2 | 4 | 4.4 | 22 | 5.2 | 6 | 1 | 5 | 1.2 | 6 | 2.16 | 3 | 0 | 3 | 10.4834 | 52.417 | 25.11394503 | 13.6181 | 5.5769 | 8.0412 | 2.606 | 13.03 | 1.61424 | 3.44 | 1.1 | 2.34 | 2.59 | 12.95 | 1.514256 | 3.32 | 1.35 | 1.97 | 5.79 | 28.95 | 7.683824 | 7.54 | 3.1 | 4.44 | 2.7066 | 13.533 | 1.77023504 | 3.61 | 1.09 | 2.52 | 2.61 | 13.05 | 1.6056 | 3.45 | 1.2 | 2.25 | 0.914 | 4.57 | 0.563776 | 1.95 | 0.48 | 1.47 | 1.012 | 5.06 | 0.43788 | 1.69 | 0.73 | 0.96 | 1.126 | 5.63 | 0.296896 | 1.26 | 0.68 | 0.58 | 1.234 | 6.17 | 1.411824 | 3.08 | 0.47 | 2.61 | 1.104 | 5.52 | 0.33452 | 1.36 | 0.53 | 0.83 | 8.3558 | 41.779 | 142.7266798 | 31.1 | 0.793 | 30.307 | 458.11 | 2290.55 | 269195.5174 | 1193.15 | 54.75 | 1138.4 | 1347.55 | 6737.75 | 2561633.213 | 3727.15 | 90.15 | 3637 | 1.770858 | 2746.30429 | 5.888587887 | 6.15 | 0.00143 | 6.14857 | 0.77 | 3.85 | 0.176896 | 0.92 | 0.19 | 0.73 | 3.531554 | 17.65777 | 19.13179908 | 10.79 | 0.22259 | 10.56741 | 50.116044 | 250.58022 | 8759.704245 | 237 | 0.02674 | 236.97326 | 3.144 | 15.72 | 3.274264 | 4.47 | 2.62 | 1.85 | 160 | 4 | 6.52 | 1 | 54.47 | 0.05
Sr2MgSi2O7 | 30.64265 | 367.7118 | 888.9911512 | 87.62 | 15.9994 | 71.6206 | 14.33333333 | 172 | 162.24 | 38 | 8 | 30 | 2.75 | 33 | 2.64 | 5 | 2 | 3 | 12.16666667 | 146 | 45.76 | 14 | 2 | 12 | 70.75 | 849 | 1344.96 | 87 | 8 | 79 | 5.583333333 | 67 | 7.04 | 7 | 2 | 5 | 2 | 24 | 0.64 | 2 | 2 | 0 | 2.666666667 | 32 | 2.56 | 4 | 0 | 4 | 0 | 0 | 0 | 0 | 0 | 0 | 0 | 0 | 0 | 0 | 0 | 0 | 4.666666667 | 56 | 4.16 | 6 | 2 | 4 | 4.666666667 | 56 | 4.16 | 6 | 2 | 4 | 4.666666667 | 56 | 4.16 | 6 | 2 | 4 | 1.166666667 | 14 | 2.24 | 4 | 0 | 4 | 10.88884167 | 130.6661 | 19.24881224 | 13.6181 | 5.6949 | 7.9232 | 2.590833333 | 31.09 | 1.30204 | 3.44 | 0.95 | 2.49 | 2.564166667 | 30.77 | 1.190856 | 3.32 | 1.13 | 2.19 | 5.839166667 | 70.07 | 6.486856 | 7.54 | 2 | 5.54 | 2.693416667 | 32.321 | 1.43809384 | 3.61 | 0.963 | 2.647 | 2.579166667 | 30.95 | 1.2964 | 3.45 | 1 | 2.45 | 0.9508333333 | 11.41 | 0.578104 | 2.19 | 0.48 | 1.71 | 1.039166667 | 12.47 | 0.404136 | 1.92 | 0.73 | 1.19 | 1.116666667 | 13.4 | 0.238624 | 1.32 | 0.54 | 0.78 | 1.215 | 14.58 | 1.298984 | 3.21 | 0.47 | 2.74 | 1.064166667 | 12.77 | 0.246656 | 1.32 | 0.4 | 0.92 | 6.845916667 | 82.151 | 101.9522318 | 27.6 | 0.793 | 26.807 | 563 | 6756 | 406234.3524 | 1683.15 | 54.75 | 1628.4 | 880.4 | 10564.8 | 986663.4996 | 2628.15 | 90.15 | 2538 | 0.9725008333 | 1373.08001 | 1.278313847 | 2.63 | 0.00143 | 2.62857 | 0.79 | 9.48 | 0.14808 | 1.02 | 0.3 | 0.72 | 10.68434417 | 128.21213 | 355.7785546 | 50.55 | 0.22259 | 50.32741 | 43.56559833 | 522.78718 | 4891.512684 | 156 | 0.02674 | 155.97326 | 2.7125 | 32.55 | 2.314744 | 4.63 | 1.51 | 3.12 | 113 | 2 | 3.68 | 1.065337233 | 331.77 | 0.07
Gd3Al5O12 | 39.93252475 | 798.650495 | 3538.612192 | 157.25 | 15.9994 | 141.2506 | 17.65 | 353 | 576.8 | 64 | 8 | 56 | 2.85 | 57 | 4.96 | 6 | 2 | 4 | 13.3 | 266 | 45.84 | 16 | 3 | 13 | 74.5 | 1490 | 1326.64 | 87 | 27 | 60 | 5.9 | 118 | 7.6 | 7 | 3 | 4 | 2 | 40 | 0.96 | 2 | 2 | 0 | 2.65 | 53 | 2.4 | 4 | 0 | 4 | 0.15 | 3 | 0.16 | 1 | 0 | 1 | 1.05 | 21 | 7.84 | 7 | 0 | 7 | 5.85 | 117 | 14.56 | 10 | 3 | 7 | 4.65 | 93 | 4.96 | 6 | 2 | 4 | 4.8 | 96 | 5.04 | 6 | 3 | 3 | 1.2 | 24 | 2.16 | 3 | 0 | 3 | 10.58978 | 211.7956 | 25.29037531 | 13.6181 | 5.9858 | 7.6323 | 2.6465 | 52.93 | 1.61064 | 3.44 | 1.2 | 2.24 | 2.567 | 51.34 | 1.515456 | 3.32 | 1.1 | 2.22 | 5.7965 | 115.93 | 7.683824 | 7.54 | 3.1 | 4.44 | 2.73275 | 54.655 | 1.77023504 | 3.61 | 1.09 | 2.52 | #VALUE! | #VALUE! | 2.00671875 | 3.45 | 1.5 | 1.95 | 0.9325 | 18.65 | 0.773536 | 2.33 | 0.48 | 1.85 | 0.9745 | 19.49 | 0.407864 | 1.61 | 0.73 | 0.88 | 1.088 | 21.76 | 0.278464 | 1.26 | 0.68 | 0.58 | 1.2885 | 25.77 | 2.197336 | 3.91 | 0.47 | 3.44 | 1.0205 | 20.41 | 0.264184 | 1.21 | 0.53 | 0.68 | 6.0758 | 121.516 | 81.86162384 | 23.5 | 0.793 | 22.707 | 504.06 | 10081.2 | 412898.3254 | 1586.15 | 54.75 | 1531.4 | 1271.05 | 25421 | 2391981.189 | 3546.15 | 90.15 | 3456 | 1.860858 | 13724.46716 | 9.444387687 | 7.9 | 0.00143 | 7.89857 | 0.8115 | 16.23 | 0.17376 | 0.92 | 0.23 | 0.69 | 4.338554 | 86.77108 | 25.74992136 | 10.79 | 0.22259 | 10.56741 | 60.856044 | 1217.12088 | 8803.512048 | 237 | 0.02674 | 236.97326 | 3.0405 | 60.81 | 2.97832 | 4.14 | 2.62 | 1.52 | 230 | 1 | 5.83 | 1 | 1775.384 | 0.04
GdAlO3 | 46.4459478 | 232.229739 | 3538.612192 | 157.25 | 15.9994 | 141.2506 | 20.2 | 101 | 576.8 | 64 | 8 | 56 | 3 | 15 | 4.96 | 6 | 2 | 4 | 12.8 | 64 | 45.84 | 16 | 3 | 13 | 72.2 | 361 | 1326.64 | 87 | 27 | 60 | 5.8 | 29 | 7.6 | 7 | 3 | 4 | 2 | 10 | 0.96 | 2 | 2 | 0 | 2.6 | 13 | 2.4 | 4 | 0 | 4 | 0.2 | 1 | 0.16 | 1 | 0 | 1 | 1.4 | 7 | 7.84 | 7 | 0 | 7 | 6.2 | 31 | 14.56 | 10 | 3 | 7 | 4.6 | 23 | 4.96 | 6 | 2 | 4 | 4.8 | 24 | 5.04 | 6 | 3 | 3 | 1.2 | 6 | 2.16 | 3 | 0 | 3 | 10.59798 | 52.9899 | 25.29037531 | 13.6181 | 5.9858 | 7.6323 | 2.626 | 13.13 | 1.61064 | 3.44 | 1.2 | 2.24 | 2.54 | 12.7 | 1.515456 | 3.32 | 1.1 | 2.22 | 5.79 | 28.95 | 7.683824 | 7.54 | 3.1 | 4.44 | 2.7066 | 13.533 | 1.77023504 | 3.61 | 1.09 | 2.52 | #VALUE! | #VALUE! | 2.00671875 | 3.45 | 1.5 | 1.95 | 0.99 | 4.95 | 0.773536 | 2.33 | 0.48 | 1.85 | 0.996 | 4.98 | 0.407864 | 1.61 | 0.73 | 0.88 | 1.108 | 5.54 | 0.278464 | 1.26 | 0.68 | 0.58 | 1.4 | 7 | 2.197336 | 3.91 | 0.47 | 3.44 | 1.048 | 5.24 | 0.264184 | 1.21 | 0.53 | 0.68 | 6.8358 | 34.179 | 81.86162384 | 23.5 | 0.793 | 22.707 | 536.71 | 2683.55 | 412898.3254 | 1586.15 | 54.75 | 1531.4 | 1311.35 | 6556.75 | 2391981.189 | 3546.15 | 90.15 | 3456 | 2.120858 | 2748.05429 | 9.444387687 | 7.9 | 0.00143 | 7.89857 | 0.778 | 3.89 | 0.17376 | 0.92 | 0.23 | 0.69 | 4.301554 | 21.50777 | 25.74992136 | 10.79 | 0.22259 | 10.56741 | 49.536044 | 247.68022 | 8803.512048 | 237 | 0.02674 | 236.97326 | 3.078 | 15.39 | 2.97832 | 4.14 | 2.62 | 1.52 | 62 | 3 | 7.45 | 1.040185874 | 207.17 | 0.05
La10Si6O27 | 46.26864651 | 1989.5518 | 2728.483348 | 138.9055 | 15.9994 | 122.9061 | 20.23255814 | 870 | 452.16 | 57 | 8 | 49 | 3.069767442 | 132 | 4.96 | 6 | 2 | 4 | 12.69767442 | 546 | 48.64 | 16 | 3 | 13 | 68.53488372 | 2947 | 1497.04 | 87 | 13 | 74 | 5.930232558 | 255 | 8.56 | 7 | 3 | 4 | 2 | 86 | 0.96 | 2 | 2 | 0 | 2.790697674 | 120 | 2.56 | 4 | 0 | 4 | 0.2325581395 | 10 | 0.16 | 1 | 0 | 1 | 0 | 0 | 0 | 0 | 0 | 0 | 5.023255814 | 216 | 5.44 | 6 | 3 | 3 | 4.790697674 | 206 | 5.44 | 6 | 2 | 4 | 4.558139535 | 196 | 5.76 | 6 | 1 | 5 | 1.255813953 | 54 | 3.04 | 4 | 0 | 4 | 10.9853 | 472.3679 | 26.68725479 | 13.6181 | 5.5769 | 8.0412 | 2.680930233 | 115.28 | 1.671776 | 3.44 | 1.1 | 2.34 | 2.674883721 | 115.02 | 1.58416 | 3.32 | 1.35 | 1.97 | 6.120930233 | 263.2 | 8.344176 | 7.54 | 3.1 | 4.44 | 2.787581395 | 119.866 | 1.82739296 | 3.61 | 1.09 | 2.52 | 2.696511628 | 115.95 | 1.6524 | 3.45 | 1.2 | 2.25 | 0.9097674419 | 39.12 | 0.551736 | 1.95 | 0.48 | 1.47 | 1.00627907 | 43.27 | 0.425784 | 1.69 | 0.73 | 0.96 | 1.138604651 | 48.96 | 0.296784 | 1.26 | 0.54 | 0.72 | 1.209534884 | 52.01 | 1.356704 | 3.08 | 0.47 | 2.61 | 1.131860465 | 48.67 | 0.341904 | 1.36 | 0.4 | 0.96 | 8.483976744 | 364.811 | 143.7690558 | 31.1 | 0.793 | 30.307 | 546.7127907 | 23508.65 | 508277.5174 | 1683.15 | 54.75 | 1628.4 | 1290.103488 | 55474.45 | 2499636.285 | 3727.15 | 90.15 | 3637 | 1.756246744 | 15830.43861 | 5.772894215 | 6.15 | 0.00143 | 6.14857 | 0.7209302326 | 31 | 0.144824 | 0.92 | 0.19 | 0.73 | 8.635114651 | 371.30993 | 388.9233688 | 50.55 | 0.22259 | 50.32741 | 23.80748791 | 1023.72198 | 3373.614634 | 148 | 0.02674 | 147.97326 | 3.330697674 | 143.22 | 4.162104 | 4.63 | 2.62 | 2.01 | 176 | 5 | 5.71 | 1.03010284 | 578.98 | 0.05
RbBaBP2O8 | 32.58065569 | 423.548524 | 2350.154287 | 137.327 | 10.811 | 126.516 | 14.76923077 | 192 | 378.16 | 56 | 5 | 51 | 2.692307692 | 35 | 2.64 | 6 | 2 | 4 | 13.38461538 | 174 | 42.64 | 16 | 1 | 15 | 72.84615385 | 947 | 1346.8 | 87 | 4 | 83 | 6.076923077 | 79 | 6.64 | 7 | 1 | 6 | 1.923076923 | 25 | 0.16 | 2 | 1 | 1 | 3 | 39 | 2.64 | 4 | 0 | 4 | 0 | 0 | 0 | 0 | 0 | 0 | 0 | 0 | 0 | 0 | 0 | 0 | 4.923076923 | 64 | 3.44 | 6 | 1 | 5 | 4.923076923 | 64 | 3.44 | 6 | 1 | 5 | 4.923076923 | 64 | 3.44 | 6 | 1 | 5 | 0.9230769231 | 12 | 1.36 | 3 | 0 | 3 | 11.35423077 | 147.605 | 11.91654874 | 13.6181 | 4.1771 | 9.441 | 2.742307692 | 35.65 | 0.931784 | 3.44 | 0.82 | 2.62 | 2.690769231 | 34.98 | 0.814784 | 3.32 | 0.8 | 2.52 | 6.199230769 | 80.59 | 3.919296 | 7.54 | 2.34 | 5.2 | 2.848 | 37.024 | 1.10710136 | 3.61 | 0.706 | 2.904 | 2.721538462 | 35.38 | 0.933904 | 3.45 | 0.78 | 2.67 | 0.9115384615 | 11.85 | 0.818216 | 2.65 | 0.48 | 2.17 | 0.99 | 12.87 | 0.34468 | 2.11 | 0.73 | 1.38 | 1.138461538 | 14.8 | 0.24716 | 1.66 | 0.41 | 1.25 | 1.118461538 | 14.54 | 2.145696 | 4.1 | 0.47 | 3.63 | 1.053846154 | 13.7 | 0.351424 | 1.66 | 0.25 | 1.41 | 7.964923077 | 103.544 | 410.7922318 | 47.3 | 0.793 | 46.507 | 364.2192308 | 4734.85 | 694947.4776 | 2352.15 | 54.75 | 2297.4 | 690.3692308 | 8974.8 | 2206229.784 | 4275 | 90.15 | 4184.85 | 0.8478030769 | 1920.67144 | 1.296484991 | 3.5 | 0.00143 | 3.49857 | 0.8066923077 | 10.487 | 0.10106784 | 1.02 | 0.204 | 0.816 | 4.864363077 | 63.23672 | 368.132334 | 50.2 | 0.22259 | 49.97741 | 8.02184 | 104.28392 | 459.4807466 | 58.2 | 0.02674 | 58.17326 | 2.798615385 | 36.382 | 2.80383904 | 5.81 | 0.852 | 4.958 | 122 | 2 | 3.7 | 1.158743717 | 759.67 | 0.09
MgGa2O4 | 32.53551429 | 227.7486 | 657.3609608 | 69.723 | 15.9994 | 53.7236 | 15.14285714 | 106 | 129.76 | 31 | 8 | 23 | 2.714285714 | 19 | 2.56 | 4 | 2 | 2 | 13.14285714 | 92 | 47.36 | 16 | 2 | 14 | 80.57142857 | 564 | 1436.16 | 87 | 68 | 19 | 5.714285714 | 40 | 7.76 | 7 | 2 | 5 | 2 | 14 | 0.96 | 2 | 2 | 0 | 2.571428571 | 18 | 2.4 | 4 | 0 | 4 | 2.857142857 | 20 | 16 | 10 | 0 | 10 | 0 | 0 | 0 | 0 | 0 | 0 | 7.428571429 | 52 | 24.16 | 13 | 2 | 11 | 4.571428571 | 32 | 4.96 | 6 | 2 | 4 | 4.571428571 | 32 | 4.96 | 6 | 2 | 4 | 1.268571429 | 8.88 | 1.982976 | 3.44 | 0 | 3.44 | 10.58817143 | 74.1172 | 26.24956911 | 13.6181 | 5.9993 | 7.6188 | 2.67 | 18.69 | 1.643816 | 3.44 | 1.31 | 2.13 | 2.57 | 17.99 | 1.522944 | 3.32 | 1.31 | 2.01 | 5.758571429 | 40.31 | 7.832416 | 7.54 | 3.2 | 4.34 | 2.749285714 | 19.245 | 1.78380576 | 3.61 | 1.293 | 2.317 | 2.542857143 | 17.8 | 1.5964 | 3.45 | 1.2 | 2.25 | 0.87 | 6.09 | 0.403536 | 1.45 | 0.48 | 0.97 | 0.9628571429 | 6.74 | 0.329136 | 1.3 | 0.73 | 0.57 | 1.06 | 7.42 | 0.249184 | 1.26 | 0.76 | 0.5 | 1.044285714 | 7.31 | 0.74076 | 2.03 | 0.47 | 1.56 | 1.031428571 | 7.22 | 0.235904 | 1.21 | 0.76 | 0.45 | 4.281714286 | 29.972 | 20.52068784 | 10.6 | 0.793 | 9.807 | 249.5785714 | 1747.05 | 123506.7366 | 922.15 | 54.75 | 867.4 | 1010.864286 | 7076.05 | 1123522.461 | 2676.15 | 90.15 | 2586 | 1.935102857 | 5354.04572 | 5.231862311 | 5.9 | 0.00143 | 5.89857 | 0.7771428571 | 5.44 | 0.191296 | 1.02 | 0.37 | 0.65 | 3.00348 | 21.02436 | 13.57226525 | 8.954 | 0.22259 | 8.73141 | 33.90099429 | 237.30696 | 3650.389148 | 156 | 0.02674 | 155.97326 | 2.515714286 | 17.61 | 1.481576 | 2.81 | 1.51 | 1.3 | 227 | 1 | 5.34 | 1 | 566.04 | 0.04
La2ZnTiO6 | 38.0179 | 380.179 | 981.216438 | 85.4678 | 15.9994 | 69.4684 | 17.4 | 174 | 187.04 | 37 | 8 | 29 | 3 | 30 | 3.2 | 5 | 2 | 3 | 11.4 | 114 | 39.84 | 12 | 1 | 11 | 64.2 | 642 | 1190.64 | 87 | 4 | 83 | 5.2 | 52 | 6.16 | 7 | 1 | 6 | 1.8 | 18 | 0.64 | 2 | 1 | 1 | 2.4 | 24 | 2.56 | 4 | 0 | 4 | 1.2 | 12 | 15.04 | 10 | 0 | 10 | 0 | 0 | 0 | 0 | 0 | 0 | 5.4 | 54 | 18.24 | 12 | 1 | 11 | 4.2 | 42 | 4.16 | 6 | 1 | 5 | 4.1 | 41 | 4.4 | 6 | 1 | 5 | 1.044 | 10.44 | 3.778176 | 4.44 | 0 | 4.44 | 10.62851 | 106.2851 | 21.2673388 | 13.6181 | 4.1771 | 9.441 | 2.547 | 25.47 | 1.29992 | 3.44 | 0.82 | 2.62 | 2.482 | 24.82 | 1.236864 | 3.32 | 0.8 | 2.52 | 5.782 | 57.82 | 6.161304 | 7.54 | 2.34 | 5.2 | 2.6042 | 26.042 | 1.46917536 | 3.61 | 0.706 | 2.904 | 2.506 | 25.06 | 1.325344 | 3.45 | 0.78 | 2.67 | 1.136 | 11.36 | 0.880736 | 2.65 | 0.48 | 2.17 | 1.127 | 11.27 | 0.495736 | 2.11 | 0.73 | 1.38 | 1.276 | 12.76 | 0.30192 | 1.66 | 0.88 | 0.78 | 1.548 | 15.48 | 2.182704 | 4.1 | 0.47 | 3.63 | 1.207 | 12.07 | 0.305576 | 1.66 | 0.74 | 0.92 | 12.0358 | 120.358 | 307.4540638 | 47.3 | 0.793 | 46.507 | 357.85 | 3578.5 | 505218.7184 | 1933.15 | 54.75 | 1878.4 | 719.85 | 7198.5 | 1658316.1 | 3560.15 | 90.15 | 3470 | 1.473858 | 1186.75858 | 7.786770247 | 7.13 | 0.00143 | 7.12857 | 0.7156 | 7.156 | 0.08776384 | 0.92 | 0.363 | 0.557 | 2.849154 | 28.49154 | 34.05914623 | 15.45 | 0.22259 | 15.22741 | 25.446044 | 254.46044 | 1925.942217 | 116 | 0.02674 | 115.97326 | 2.3624 | 23.624 | 2.84515744 | 4.85 | 0.852 | 3.998 | 14 | 6 | 6.54 | 1.039758885 | 247.45 | 0.015
BaLa2ZnO5 | 50.4044 | 453.6396 | 2437.917235 | 137.327 | 15.9994 | 121.3276 | 22.22222222 | 200 | 407.36 | 56 | 8 | 48 | 3.333333333 | 30 | 4.64 | 6 | 2 | 4 | 10.66666667 | 96 | 42.56 | 12 | 1 | 11 | 57.88888889 | 521 | 1342.96 | 87 | 4 | 83 | 4.777777778 | 43 | 6.16 | 7 | 1 | 6 | 1.777777778 | 16 | 0.64 | 2 | 1 | 1 | 2.222222222 | 20 | 2.56 | 4 | 0 | 4 | 1.111111111 | 10 | 16 | 10 | 0 | 10 | 0 | 0 | 0 | 0 | 0 | 0 | 5.111111111 | 46 | 19.36 | 12 | 1 | 11 | 4 | 36 | 4.16 | 6 | 1 | 5 | 3.888888889 | 35 | 4.4 | 6 | 1 | 5 | 0.9377777778 | 8.44 | 2.728576 | 4.44 | 0 | 4.44 | 10.11673333 | 91.0506 | 21.66947326 | 13.6181 | 4.1771 | 9.441 | 2.375555556 | 21.38 | 1.35452 | 3.44 | 0.82 | 2.62 | 2.302222222 | 20.72 | 1.216896 | 3.32 | 0.8 | 2.52 | 5.47 | 49.23 | 6.382224 | 7.54 | 2.34 | 5.2 | 2.437 | 21.933 | 1.52442464 | 3.61 | 0.706 | 2.904 | 2.323333333 | 20.91 | 1.349424 | 3.45 | 0.78 | 2.67 | 1.294444444 | 11.65 | 1.128984 | 2.65 | 0.48 | 2.17 | 1.24 | 11.16 | 0.621224 | 2.11 | 0.73 | 1.38 | 1.332222222 | 11.99 | 0.348176 | 1.66 | 0.88 | 0.78 | 1.758888889 | 15.83 | 2.54416 | 4.1 | 0.47 | 3.63 | 1.288888889 | 11.6 | 0.35708 | 1.66 | 0.74 | 0.92 | 16.07388889 | 144.665 | 416.1009198 | 47.3 | 0.793 | 46.507 | 287.6388889 | 2588.75 | 145950.5784 | 998.15 | 54.75 | 943.4 | 606.8166667 | 5461.35 | 509612.6556 | 1913.15 | 90.15 | 1823 | 1.521905556 | 1928.93715 | 7.169545223 | 7.13 | 0.00143 | 7.12857 | 0.6577777778 | 5.92 | 0.09345184 | 0.92 | 0.204 | 0.716 | 2.285438889 | 20.56895 | 11.47448567 | 7.75 | 0.22259 | 7.52741 | 27.88152222 | 250.9337 | 1952.157704 | 116 | 0.02674 | 115.97326 | 2.006 | 18.054 | 0.79714944 | 2.62 | 0.852 | 1.768 | 140 | 2 | 6.72 | 1.091408908 | 553.76 | 0.04
NaYW2O8 | 50.63090067 | 607.570808 | 4610.032235 | 183.84 | 15.9994 | 167.8406 | 21.83333333 | 262 | 739.44 | 74 | 8 | 66 | 3 | 36 | 4.56 | 6 | 2 | 4 | 12 | 144 | 33.36 | 8 | 1 | 7 | 67.66666667 | 812 | 1139.44 | 87 | 2 | 85 | 5.666666667 | 68 | 6 | 7 | 1 | 6 | 1.916666667 | 23 | 0.64 | 2 | 1 | 1 | 2.666666667 | 32 | 2.56 | 4 | 0 | 4 | 0.75 | 9 | 2.4 | 4 | 0 | 4 | 2.333333333 | 28 | 31.36 | 14 | 0 | 14 | 7.666666667 | 92 | 53.2 | 20 | 1 | 19 | 4.583333333 | 55 | 4.16 | 6 | 1 | 5 | 4.833333333 | 58 | 5.04 | 6 | 1 | 5 | 1.296666667 | 15.56 | 4.855744 | 5.78 | 0 | 5.78 | 11.33576667 | 136.0292 | 19.33737905 | 13.6181 | 5.1391 | 8.479 | 2.865833333 | 34.39 | 1.4232 | 3.44 | 0.93 | 2.51 | 2.703333333 | 32.44 | 1.205016 | 3.32 | 0.89 | 2.43 | 6.263333333 | 75.16 | 5.970824 | 7.54 | 2.85 | 4.69 | 2.817416667 | 33.809 | 1.44168176 | 3.61 | 0.869 | 2.741 | #VALUE! | #VALUE! | 1.60546875 | 3.45 | 0.9 | 2.55 | 0.9766666667 | 11.72 | 0.758144 | 2.12 | 0.48 | 1.64 | 0.9933333333 | 11.92 | 0.3872 | 1.62 | 0.73 | 0.89 | 1.156666667 | 13.88 | 0.205056 | 1.26 | 0.8 | 0.46 | 1.235833333 | 14.83 | 1.58132 | 2.94 | 0.47 | 2.47 | 1.113333333 | 13.36 | 0.19888 | 1.21 | 0.74 | 0.47 | 6.237 | 74.844 | 103.7607598 | 23.6 | 0.793 | 22.807 | 830.95 | 9971.4 | 1991709.042 | 3683.15 | 54.75 | 3628.4 | 1446.15 | 17353.8 | 5259433.632 | 5933.15 | 90.15 | 5843 | 3.671036667 | 3649.73244 | 54.19523492 | 19.3 | 0.00143 | 19.29857 | 0.7625 | 9.15 | 0.226984 | 1.23 | 0.13 | 1.1 | 7.214893333 | 86.57872 | 179.495712 | 35.4 | 0.22259 | 35.17741 | 42.20116 | 506.41392 | 5675.583872 | 174 | 0.02674 | 173.97326 | 3.686916667 | 44.243 | 9.71793344 | 8.9 | 1.113 | 7.787 | 88 | 2 | 6.86 | 1.201689224 | 293.93 | 0.13
ZnGa2O4 | 38.40337143 | 268.8236 | 965.0869744 | 69.723 | 15.9994 | 53.7236 | 17.71428571 | 124 | 194.56 | 31 | 8 | 23 | 2.857142857 | 20 | 3.2 | 4 | 2 | 2 | 14.57142857 | 102 | 46.56 | 16 | 12 | 4 | 80.71428571 | 565 | 1445.2 | 87 | 69 | 18 | 6 | 42 | 7.76 | 7 | 4 | 3 | 2 | 14 | 0.96 | 2 | 2 | 0 | 2.571428571 | 18 | 2.4 | 4 | 0 | 4 | 4.285714286 | 30 | 24 | 10 | 0 | 10 | 0 | 0 | 0 | 0 | 0 | 0 | 8.857142857 | 62 | 31.36 | 13 | 6 | 7 | 4.571428571 | 32 | 4.96 | 6 | 2 | 4 | 4.428571429 | 31 | 5.2 | 6 | 1 | 5 | 1.617142857 | 11.32 | 3.825664 | 4.44 | 0 | 4.44 | 10.83788571 | 75.8652 | 28.27213097 | 13.6181 | 5.9993 | 7.6188 | 2.718571429 | 19.03 | 1.66204 | 3.44 | 1.65 | 1.79 | 2.588571429 | 18.12 | 1.527936 | 3.32 | 1.44 | 1.88 | 5.858571429 | 41.01 | 8.149376 | 7.54 | 3.2 | 4.34 | 2.791714286 | 19.542 | 1.79330976 | 3.61 | 1.59 | 2.02 | 2.542857143 | 17.8 | 1.5964 | 3.45 | 1.2 | 2.25 | 0.8657142857 | 6.06 | 0.394176 | 1.42 | 0.48 | 0.94 | 0.9642857143 | 6.75 | 0.33172 | 1.31 | 0.73 | 0.58 | 1.062857143 | 7.44 | 0.25152 | 1.26 | 0.76 | 0.5 | 1.022857143 | 7.16 | 0.67296 | 1.88 | 0.47 | 1.41 | 1.014285714 | 7.1 | 0.224096 | 1.21 | 0.74 | 0.47 | 3.681714286 | 25.772 | 12.08473584 | 8.1 | 0.793 | 7.307 | 216.8071429 | 1517.65 | 70797.9574 | 692.75 | 54.75 | 638 | 984.5785714 | 6892.05 | 1089397.085 | 2676.15 | 90.15 | 2586 | 2.705102857 | 5359.43572 | 10.3366537 | 7.13 | 0.00143 | 7.12857 | 0.6871428571 | 4.81 | 0.114184 | 0.92 | 0.37 | 0.55 | 2.770337143 | 19.39236 | 10.08116788 | 7.322 | 0.22259 | 7.09941 | 28.18670857 | 197.30696 | 2039.594716 | 116 | 0.02674 | 115.97326 | 2.492857143 | 17.45 | 1.477864 | 2.81 | 1.35 | 1.46 | 227 | 1 | 6.17 | 1 | 579.22 | 0.01
NaBaB9O15 | 19.13872185 | 497.606768 | 2551.355496 | 137.327 | 10.811 | 126.516 | 8.923076923 | 232 | 413.2 | 56 | 5 | 51 | 2.192307692 | 57 | 3.84 | 6 | 2 | 4 | 13.84615385 | 360 | 45.04 | 13 | 1 | 12 | 75.53846154 | 1964 | 1411.6 | 87 | 2 | 85 | 6.230769231 | 162 | 7.76 | 7 | 1 | 6 | 1.961538462 | 51 | 0.64 | 2 | 1 | 1 | 2.653846154 | 69 | 2.4 | 4 | 0 | 4 | 0 | 0 | 0 | 0 | 0 | 0 | 0 | 0 | 0 | 0 | 0 | 0 | 4.615384615 | 120 | 4.24 | 6 | 1 | 5 | 4.615384615 | 120 | 4.24 | 6 | 1 | 5 | 4.615384615 | 120 | 4.24 | 6 | 1 | 5 | 1.153846154 | 30 | 1.36 | 3 | 0 | 3 | 11.12708846 | 289.3043 | 19.93021004 | 13.6181 | 5.1391 | 8.479 | 2.760769231 | 71.78 | 1.39884 | 3.44 | 0.89 | 2.55 | 2.648846154 | 68.87 | 1.250336 | 3.32 | 0.89 | 2.43 | 6.036923077 | 156.96 | 6.158584 | 7.54 | 2.4 | 5.14 | 2.859961538 | 74.359 | 1.55708776 | 3.61 | 0.869 | 2.741 | 2.717307692 | 70.65 | 1.3816 | 3.45 | 0.9 | 2.55 | 0.7484615385 | 19.46 | 0.863304 | 2.53 | 0.48 | 2.05 | 0.8403846154 | 21.85 | 0.471264 | 1.98 | 0.73 | 1.25 | 0.9707692308 | 25.24 | 0.317784 | 1.49 | 0.41 | 1.08 | 0.7807692308 | 20.3 | 1.745384 | 3.4 | 0.47 | 2.93 | 0.8865384615 | 23.05 | 0.342776 | 1.49 | 0.25 | 1.24 | 3.930576923 | 102.195 | 248.4769438 | 39.7 | 0.793 | 38.907 | 898.45 | 23359.7 | 763575.862 | 2352.15 | 54.75 | 2297.4 | 1649.867308 | 42896.55 | 2445273.681 | 4275 | 90.15 | 4184.85 | 0.9827865385 | 1935.20245 | 1.877320509 | 3.5 | 0.00143 | 3.49857 | 0.939 | 24.414 | 0.23290816 | 1.23 | 0.204 | 1.026 | 17.90334038 | 465.48685 | 369.6577457 | 50.2 | 0.22259 | 49.97741 | 15.49235 | 402.8011 | 2799.514968 | 141 | 0.02674 | 140.97326 | 3.638576923 | 94.603 | 3.85616384 | 5.81 | 1.113 | 4.697 | 161 | 4 | 2.67 | 1.06830135 | 1856.45 | 0.06
LiCaY5B6O18 | 26.08179097 | 808.53552 | 940.8206065 | 88.90584 | 6.941 | 81.96484 | 12.06451613 | 374 | 181.76 | 39 | 3 | 36 | 2.548387097 | 79 | 1.6 | 5 | 2 | 3 | 11.80645161 | 366 | 35.36 | 15 | 1 | 14 | 63.74193548 | 1976 | 1209.36 | 82 | 1 | 81 | 5.806451613 | 180 | 5.36 | 7 | 1 | 6 | 1.967741935 | 61 | 0.16 | 2 | 1 | 1 | 1.935483871 | 60 | 1.36 | 3 | 0 | 3 | 0.1612903226 | 5 | 0.16 | 1 | 0 | 1 | 0 | 0 | 0 | 0 | 0 | 0 | 4.064516129 | 126 | 1.76 | 5 | 1 | 4 | 3.903225806 | 121 | 1.84 | 5 | 1 | 4 | 3.741935484 | 116 | 2.24 | 5 | 1 | 4 | 2.903225806 | 90 | 0.64 | 3 | 1 | 2 | 11.41913548 | 353.9932 | 11.25261591 | 14.5341 | 5.3917 | 9.1424 | 2.420645161 | 75.04 | 0.628064 | 3.04 | 0.98 | 2.06 | 2.316774194 | 71.82 | 0.470584 | 2.85 | 0.9 | 1.95 | 5.751612903 | 178.3 | 3.170056 | 7.3 | 2.2 | 5.1 | 2.420645161 | 75.04 | 0.67399184 | 3.066 | 0.912 | 2.154 | 2.370645161 | 73.49 | 0.572704 | 2.98 | 0.95 | 2.03 | 0.9519354839 | 29.51 | 0.372856 | 2.12 | 0.56 | 1.56 | 0.9548387097 | 29.6 | 0.163984 | 1.74 | 0.75 | 0.99 | 1.079354839 | 33.46 | 0.094896 | 1.32 | 0.41 | 0.91 | 1.091290323 | 33.83 | 1.072176 | 3 | 0.54 | 2.46 | 0.4561290323 | 14.14 | 0.141664 | 1.14 | 0.25 | 0.89 | 6.4 | 198.4 | 108.7176 | 24.3 | 1.1 | 23.2 | 832.1919355 | 25797.95 | 705977.2696 | 2352.15 | 63.25 | 2288.9 | 1563.398387 | 48465.35 | 2263107.696 | 4275 | 77.35 | 4197.65 | 1.241854839 | 1794.0975 | 2.46331475 | 4.47 | 0.00125 | 4.46875 | 0.9861290323 | 30.57 | 1.376656 | 3.6 | 0.3 | 3.3 | 12.13636129 | 376.2272 | 330.3199456 | 50.2 | 0.3604 | 49.8396 | 17.19895613 | 533.16764 | 5312.094122 | 200 | 0.02598 | 199.97402 | 4.798064516 | 148.74 | 2.826584 | 5.81 | 1.63 | 4.18 | 179 | 5 | 3.88 | 1.634539084 | 1083.74 | 0.12
CaLaAl3O7 | 30.99365975 | 371.923917 | 2406.265165 | 138.9055 | 15.9994 | 122.9061 | 14.33333333 | 172 | 392.24 | 57 | 8 | 49 | 2.75 | 33 | 4 | 6 | 2 | 4 | 13 | 156 | 41.36 | 13 | 2 | 11 | 70.66666667 | 848 | 1327.2 | 87 | 7 | 80 | 5.75 | 69 | 5.84 | 7 | 2 | 5 | 2 | 24 | 0.64 | 2 | 2 | 0 | 2.583333333 | 31 | 2.4 | 4 | 0 | 4 | 0.08333333333 | 1 | 0.16 | 1 | 0 | 1 | 0 | 0 | 0 | 0 | 0 | 0 | 4.666666667 | 56 | 3.76 | 6 | 2 | 4 | 4.583333333 | 55 | 3.84 | 6 | 2 | 4 | 4.5 | 54 | 4.24 | 6 | 1 | 5 | 1.166666667 | 14 | 1.84 | 3 | 0 | 3 | 10.41451667 | 124.9742 | 18.77851798 | 13.6181 | 5.5769 | 8.0412 | 2.584166667 | 31.01 | 1.28224 | 3.44 | 1 | 2.44 | 2.556666667 | 30.68 | 1.142664 | 3.32 | 1.17 | 2.15 | 5.6475 | 67.77 | 6.017104 | 7.54 | 2.2 | 5.34 | 2.686083333 | 32.233 | 1.41908864 | 3.61 | 1.034 | 2.576 | 2.570833333 | 30.85 | 1.2736 | 3.45 | 1 | 2.45 | 0.8991666667 | 10.79 | 0.60568 | 1.95 | 0.48 | 1.47 | 1.006666667 | 12.08 | 0.421176 | 1.74 | 0.73 | 1.01 | 1.0975 | 13.17 | 0.2212 | 1.26 | 0.68 | 0.58 | 1.200833333 | 14.41 | 1.596624 | 3.08 | 0.47 | 2.61 | 1.046666667 | 12.56 | 0.259736 | 1.36 | 0.53 | 0.83 | 7.02925 | 84.351 | 152.5890478 | 31.1 | 0.793 | 30.307 | 457.3333333 | 5488 | 273043.5564 | 1193.15 | 54.75 | 1138.4 | 1194.65 | 14335.8 | 2133851.532 | 3727.15 | 90.15 | 3637 | 1.317500833 | 3736.81001 | 5.175410567 | 6.15 | 0.00143 | 6.14857 | 0.83 | 9.96 | 0.139096 | 0.92 | 0.19 | 0.73 | 4.0556775 | 48.66813 | 19.04121359 | 10.79 | 0.22259 | 10.56741 | 77.057265 | 924.68718 | 11151.2764 | 237 | 0.02674 | 236.97326 | 2.901666667 | 34.82 | 2.273304 | 4.47 | 1.84 | 2.63 | 113 | 2 | 3.93 | 1.058187699 | 314.32 | 0.06
GdSr2AlO5 | 48.82983767 | 439.468539 | 3363.435706 | 157.25 | 15.9994 | 141.2506 | 21.44444444 | 193 | 549.44 | 64 | 8 | 56 | 3.222222222 | 29 | 4.56 | 6 | 2 | 4 | 11.11111111 | 100 | 41.36 | 13 | 2 | 11 | 61.22222222 | 551 | 1217.2 | 87 | 8 | 79 | 5.222222222 | 47 | 5.84 | 7 | 2 | 5 | 2 | 18 | 0.64 | 2 | 2 | 0 | 2.333333333 | 21 | 2.4 | 4 | 0 | 4 | 0.1111111111 | 1 | 0.16 | 1 | 0 | 1 | 0.7777777778 | 7 | 7.84 | 7 | 0 | 7 | 5.222222222 | 47 | 12.16 | 10 | 2 | 8 | 4.333333333 | 39 | 3.84 | 6 | 2 | 4 | 4.444444444 | 40 | 3.76 | 6 | 2 | 4 | 1.111111111 | 10 | 1.84 | 3 | 0 | 3 | 10.17954444 | 91.6159 | 18.74629738 | 13.6181 | 5.6949 | 7.9232 | 2.434444444 | 21.91 | 1.28004 | 3.44 | 0.95 | 2.49 | 2.4 | 21.6 | 1.171936 | 3.32 | 1.1 | 2.22 | 5.336666667 | 48.03 | 6.104624 | 7.54 | 2 | 5.54 | 2.519888889 | 22.679 | 1.43226056 | 3.61 | 0.963 | 2.647 | #VALUE! | #VALUE! | 1.57546875 | 3.45 | 1 | 2.45 | 1.143333333 | 10.29 | 0.841864 | 2.33 | 0.48 | 1.85 | 1.142222222 | 10.28 | 0.457016 | 1.92 | 0.73 | 1.19 | 1.188888889 | 10.7 | 0.238336 | 1.32 | 0.68 | 0.64 | 1.595555556 | 14.36 | 2.289784 | 3.91 | 0.47 | 3.44 | 1.144444444 | 10.3 | 0.245176 | 1.32 | 0.53 | 0.79 | 10.10722222 | 90.965 | 131.7778798 | 27.6 | 0.793 | 26.807 | 541.9277778 | 4877.35 | 372066.8884 | 1586.15 | 54.75 | 1531.4 | 1116.816667 | 10051.35 | 1986025.84 | 3546.15 | 90.15 | 3456 | 1.763016667 | 3324.90715 | 8.320550815 | 7.9 | 0.00143 | 7.89857 | 0.7033333333 | 6.33 | 0.13896 | 0.92 | 0.23 | 0.69 | 4.283661111 | 38.55295 | 22.7867616 | 10.79 | 0.22259 | 10.56741 | 35.37041111 | 318.3337 | 8303.588535 | 237 | 0.02674 | 236.97326 | 2.674444444 | 24.07 | 2.055024 | 4.14 | 1.72 | 2.42 | 140 | 2 | 5.58 | 1.075668098 | 523.56 | 0.04
LaVO4 | 42.30743333 | 253.8446 | 2734.241415 | 138.9055 | 15.9994 | 122.9061 | 18.66666667 | 112 | 458.64 | 57 | 8 | 49 | 3 | 18 | 5.44 | 6 | 2 | 4 | 12 | 72 | 34.96 | 16 | 3 | 13 | 67.83333333 | 407 | 1118.16 | 87 | 13 | 74 | 5.833333333 | 35 | 6.96 | 7 | 3 | 4 | 2 | 12 | 0.96 | 2 | 2 | 0 | 2.666666667 | 16 | 2.56 | 4 | 0 | 4 | 0.6666666667 | 4 | 1.36 | 3 | 0 | 3 | 0 | 0 | 0 | 0 | 0 | 0 | 5.333333333 | 32 | 6.16 | 6 | 3 | 3 | 4.666666667 | 28 | 4.8 | 6 | 2 | 4 | 4.666666667 | 28 | 5.2 | 6 | 1 | 5 | 1.333333333 | 8 | 4.24 | 5 | 0 | 5 | 11.13258333 | 66.7955 | 25.49530083 | 13.6181 | 5.5769 | 8.0412 | 2.748333333 | 16.49 | 1.617344 | 3.44 | 1.1 | 2.34 | 2.808333333 | 16.85 | 1.655776 | 3.32 | 1.35 | 1.97 | 6.143333333 | 36.86 | 7.773216 | 7.54 | 3.1 | 4.44 | 2.843333333 | 17.06 | 1.759704 | 3.61 | 1.09 | 2.52 | 2.816666667 | 16.9 | 1.6744 | 3.45 | 1.2 | 2.25 | 0.93 | 5.58 | 0.705816 | 1.95 | 0.48 | 1.47 | 0.9766666667 | 5.86 | 0.451544 | 1.69 | 0.73 | 0.96 | 1.19 | 7.14 | 0.312696 | 1.26 | 0.93 | 0.33 | 1.231666667 | 7.39 | 1.692024 | 3.08 | 0.47 | 2.61 | 1.146666667 | 6.88 | 0.33272 | 1.36 | 0.68 | 0.68 | 7.778666667 | 46.672 | 145.8449758 | 31.1 | 0.793 | 30.307 | 595.8833333 | 3575.3 | 755753.9974 | 2163.15 | 54.75 | 2108.4 | 1290.15 | 7740.9 | 3216750.885 | 3727.15 | 90.15 | 3637 | 2.044286667 | 3659.30572 | 9.017213783 | 6.15 | 0.00143 | 6.14857 | 0.7266666667 | 4.36 | 0.12212 | 0.92 | 0.19 | 0.73 | 4.66506 | 27.99036 | 65.19895229 | 20.9 | 0.22259 | 20.67741 | 7.384493333 | 44.30696 | 146.7079618 | 30.7 | 0.02674 | 30.67326 | 3.376666667 | 20.26 | 4.85788 | 5.31 | 2.62 | 2.69 | 14 | 6 | 5.07 | 1.001617164 | 332.83 | 0.01
Sr3Ga4O9 | 42.8591625 | 685.7466 | 1357.00488 | 87.62 | 15.9994 | 71.6206 | 19.375 | 310 | 256.64 | 38 | 8 | 30 | 3.0625 | 49 | 4.16 | 5 | 2 | 3 | 12.625 | 202 | 47.36 | 16 | 2 | 14 | 68.9375 | 1103 | 1479.36 | 87 | 8 | 79 | 5.5625 | 89 | 7.76 | 7 | 2 | 5 | 2 | 32 | 0.96 | 2 | 2 | 0 | 2.5 | 40 | 2.4 | 4 | 0 | 4 | 2.5 | 40 | 16 | 10 | 0 | 10 | 0 | 0 | 0 | 0 | 0 | 0 | 7 | 112 | 24.16 | 13 | 2 | 11 | 4.5 | 72 | 4.96 | 6 | 2 | 4 | 4.5 | 72 | 4.96 | 6 | 2 | 4 | 1.235 | 19.76 | 1.982976 | 3.44 | 0 | 3.44 | 10.2278 | 163.6448 | 25.14672557 | 13.6181 | 5.6949 | 7.9232 | 2.565625 | 41.05 | 1.66484 | 3.44 | 0.95 | 2.49 | 2.504375 | 40.07 | 1.52496 | 3.32 | 1.13 | 2.19 | 5.41625 | 86.66 | 7.726016 | 7.54 | 2 | 5.54 | 2.6501875 | 42.403 | 1.80635136 | 3.61 | 0.963 | 2.647 | 2.478125 | 39.65 | 1.6036 | 3.45 | 1 | 2.45 | 1.020625 | 16.33 | 0.725584 | 2.19 | 0.48 | 1.71 | 1.085625 | 17.37 | 0.549856 | 1.92 | 0.73 | 1.19 | 1.14625 | 18.34 | 0.335296 | 1.32 | 0.76 | 0.56 | 1.29125 | 20.66 | 1.525224 | 3.21 | 0.47 | 2.74 | 1.118125 | 17.89 | 0.323856 | 1.32 | 0.76 | 0.56 | 7.6460625 | 122.337 | 112.3302078 | 27.6 | 0.793 | 26.807 | 301.9375 | 4831 | 157787.3766 | 1042.15 | 54.75 | 987.4 | 1030.4625 | 16487.4 | 1200533.997 | 2676.15 | 90.15 | 2586 | 1.968929375 | 10712.50287 | 5.433968495 | 5.9 | 0.00143 | 5.89857 | 0.66625 | 10.66 | 0.113536 | 0.92 | 0.3 | 0.62 | 3.078956875 | 49.26331 | 12.0709214 | 8.3 | 0.22259 | 8.07741 | 16.78379125 | 268.54066 | 348.2953491 | 40.6 | 0.02674 | 40.57326 | 2.49875 | 39.98 | 1.49888 | 2.81 | 1.72 | 1.09 | 2 | 7 | 6.49 | 1.035785511 | 485.69 | 0.05
Gd2Ti2O7 | 47.47543636 | 522.2298 | 3499.260104 | 157.25 | 15.9994 | 141.2506 | 20.72727273 | 228 | 575.36 | 64 | 8 | 56 | 3.090909091 | 34 | 5.44 | 6 | 2 | 4 | 11.45454545 | 126 | 35.04 | 16 | 3 | 13 | 68.09090909 | 749 | 1043.44 | 87 | 27 | 60 | 5.727272727 | 63 | 6.96 | 7 | 3 | 4 | 2 | 22 | 0.96 | 2 | 2 | 0 | 2.545454545 | 28 | 2.56 | 4 | 0 | 4 | 0.5454545455 | 6 | 0.64 | 2 | 0 | 2 | 1.272727273 | 14 | 7.84 | 7 | 0 | 7 | 6.363636364 | 70 | 14.4 | 10 | 4 | 6 | 4.545454545 | 50 | 4.8 | 6 | 2 | 4 | 4.727272727 | 52 | 4.96 | 6 | 2 | 4 | 1.272727273 | 14 | 3.04 | 4 | 0 | 4 | 11.02568182 | 121.2825 | 25.68523881 | 13.6181 | 6.1498 | 7.4683 | 2.687272727 | 29.56 | 1.601344 | 3.44 | 1.2 | 2.24 | 2.650909091 | 29.16 | 1.560864 | 3.32 | 1.1 | 2.22 | 5.989090909 | 65.88 | 7.731696 | 7.54 | 3.1 | 4.44 | 2.746363636 | 30.21 | 1.746264 | 3.61 | 1.09 | 2.52 | #VALUE! | #VALUE! | 2.02171875 | 3.45 | 1.6 | 1.85 | 1.049090909 | 11.54 | 0.915984 | 2.33 | 0.48 | 1.85 | 1.004545455 | 11.05 | 0.44732 | 1.61 | 0.73 | 0.88 | 1.18 | 12.98 | 0.304576 | 1.26 | 1 | 0.26 | 1.479090909 | 16.27 | 2.495416 | 3.91 | 0.47 | 3.44 | 1.102727273 | 12.13 | 0.268936 | 1.21 | 0.75 | 0.46 | 7.431909091 | 81.751 | 92.70115184 | 23.5 | 0.793 | 22.707 | 674.7136364 | 7421.85 | 740234.3254 | 1933.15 | 54.75 | 1878.4 | 1349.422727 | 14843.65 | 2980039.269 | 3560.15 | 90.15 | 3470 | 2.262728182 | 7136.11001 | 10.41275319 | 7.9 | 0.00143 | 7.89857 | 0.7218181818 | 7.94 | 0.122384 | 0.92 | 0.23 | 0.69 | 4.778011818 | 52.55813 | 41.48484381 | 15.45 | 0.22259 | 15.22741 | 5.926107273 | 65.18718 | 76.0745904 | 21.9 | 0.02674 | 21.87326 | 3.301818182 | 36.32 | 4.113616 | 4.85 | 2.62 | 2.23 | 227 | 1 | 6.57 | 1 | 298.15 | 0.04